## Sheet1
Ch4 Current | Ch4 | Ch5 Current | Ch5 | Ch6 Current | Ch6 | Ch7 Current | Ch7 | Ch8 Current | Ch8 | Ch9 Current | Ch9 | Ch10 Current | Ch10
-5.06e-08 | 0.00820093 | -1.69e-08 | 0.001526515 | -4.34e-08 | 0.009524825 | 2.89e-08 | 0.001470136 | -2.89e-08 | 0.01020053 | 9.6e-09 | 0.01083306 | -5.55e-08 | 0.01722713
0.00047078 | 0.008376311 | 0.0004729427 | 0.001699397 | 0.0004739674 | 0.009697279 | 0.0004756069 | 0.001649295 | 0.0004781192 | 0.0103756 | 0.0004811403 | 0.01102007 | 0.0004818492 | 0.01740688
0.0006755447 | 0.009116641 | 0.0006776713 | 0.002443629 | 0.0006770757 | 0.01038 | 0.00067906 | 0.002360523074 | 0.0006816471 | 0.01111874 | 0.000683494 | 0.01175637 | 0.00068523 | 0.01815829
0.0009558384 | 0.05084835 | 0.0009559083 | 0.04419779 | 0.0009579432 | 0.05201089 | 0.0009589462 | 0.04305826 | 0.0009616008 | 0.05356411 | 0.0009635996 | 0.05459381 | 0.0009631174 | 0.0606766
0.0013183882 | 0.1516198 | 0.001319449 | 0.1477019 | 0.0013189596 | 0.1577424 | 0.0013215394 | 0.1483006 | 0.0013232151 | 0.158871 | 0.0013250475 | 0.1570048 | 0.0013236009 | 0.1636474
0.001724154 | 0.2825519 | 0.0017272281 | 0.2731342 | 0.0017245663 | 0.2879697 | 0.0017261383 | 0.2737898 | 0.0017286988 | 0.2885434 | 0.0017281901 | 0.2856974 | 0.0017291135 | 0.2918236
0.002165143 | 0.42417 | 0.0021693238 | 0.4122952 | 0.0021662545 | 0.4280818 | 0.0021674263 | 0.412344 | 0.0021698036 | 0.4296965 | 0.0021706981 | 0.4272997 | 0.0021709127 | 0.4331794
0.0026321791 | 0.5709563 | 0.0026342888 | 0.5543318 | 0.0026295149 | 0.5717465 | 0.0026306698 | 0.5576171 | 0.0026325456 | 0.5767167 | 0.002632155 | 0.5724548 | 0.0026351158 | 0.5796878
0.0031173462 | 0.7231587 | 0.0031171533 | 0.6951364 | 0.0031183854 | 0.7157014 | 0.0031192799 | 0.7043370992 | 0.0031182407 | 0.7250203 | 0.0031183082 | 0.7176409 | 0.00312158 | 0.726494
0.0036220142 | 0.8751299 | 0.0036203915 | 0.837188 | 0.0036206423 | 0.8593992 | 0.0036190317 | 0.8391014 | 0.0036200082 | 0.8721826 | 0.003621626 | 0.8652553 | 0.0036206519 | 0.8738417
0.0041430556 | 1.02327 | 0.0041423275 | 0.9722585 | 0.0041414474 | 0.9984868 | 0.0041382793 | 0.9751381 | 0.0041404878 | 1.013169 | 0.0041393763 | 1.012498 | 0.0041422913 | 1.015248
0.0046730784 | 1.165231 | 0.0046753617 | 1.105848 | 0.004672982 | 1.135522 | 0.0046685697 | 1.108268 | 0.0046716921 | 1.153459 | 0.0046717813 | 1.156752 | 0.0046739826 | 1.147457
0.0052203449 | 1.303014 | 0.0052158844 | 1.232358 | 0.0052208729 | 1.273718 | 0.0052160749 | 1.236319 | 0.0052184136 | 1.291041 | 0.0052158145 | 1.297157 | 0.0052211839 | 1.27942
0.0057785918 | 1.427056 | 0.0057774249 | 1.354215 | 0.0057816201 | 1.402047 | 0.0057740349 | 1.349486 | 0.0057740012 | 1.421272 | 0.0057739602 | 1.432983 | 0.0057765183 | 1.410354
0.0063485199 | 1.545496 | 0.0063468394 | 1.47371 | 0.0063477821 | 1.509515 | 0.0063429358 | 1.465163 | 0.0063431263 | 1.538881 | 0.0063439798 | 1.557046 | 0.0063402764 | 1.537029
0.0069274246 | 1.653999 | 0.0069273161 | 1.585037 | 0.0069284638 | 1.615711 | 0.0069235524 | 1.562553 | 0.0069241817 | 1.652964 | 0.0069215585 | 1.672008 | 0.0069220479 | 1.657725
0.007513965 | 1.742461 | 0.0075167015 | 1.683262 | 0.0075181144 | 1.711911 | 0.0075101193 | 1.634336 | 0.0075145822 | 1.758641 | 0.0075118963 | 1.775927 | 0.0075137094 | 1.768199
0.0081206305 | 1.839911 | 0.0081156107 | 1.776129 | 0.0081180121 | 1.813085 | 0.0081119049 | 1.715004 | 0.0081184943 | 1.852635 | 0.008115777 | 1.871568 | 0.0081188487 | 1.868186
0.0087304568 | 1.938966 | 0.0087265774 | 1.861484 | 0.0087310668 | 1.880593 | 0.0087228113 | 1.802094 | 0.0087284556 | 1.940861 | 0.0087212537 | 1.949587 | 0.0087278407 | 1.954016
0.0093491846 | 2.019853 | 0.0093480972 | 1.925567 | 0.0093526807 | 1.944476 | 0.0093427784 | 1.903042 | 0.009349257 | 2.029563 | 0.0093418767 | 2.005524 | 0.009343333 | 2.013045
0.009979718 | 2.082622 | 0.009975095 | 1.971686 | 0.009978659 | 1.988368 | 0.009968715 | 1.965943 | 0.009977166 | 2.085605 | 0.009966139 | 2.053688 | 0.009970256 | 2.065223