## Sheet1
Ch4 Current | Ch4 | Ch5 Current | Ch5 | Ch6 Current | Ch6 | Ch7 Current | Ch7 | Ch8 Current | Ch8 | Ch9 Current | Ch9 | Ch10 Current | Ch10
-2.65e-08 | 0.008213076 | 9.6e-09 | 0.001534305 | 3.86e-08 | 0.009541178 | 0 | 0.001476376 | -6.03e-08 | 0.01022436 | 2.17e-08 | 0.01085292 | -1.69e-08 | 0.01727215
0.0004647258 | 0.00837294 | 0.0004639253 | 0.001689044 | 0.0004645908 | 0.009696398 | 0.0004647403 | 0.001636006596 | 0.0004645618 | 0.01037773 | 0.0004645184 | 0.0110158 | 0.0004631731 | 0.01742686
0.0006697003 | 0.008977628 | 0.0006672507 | 0.002304618 | 0.0006678631 | 0.01030099 | 0.0006680801 | 0.002279629 | 0.0006681355 | 0.01099928 | 0.0006679523 | 0.01168107 | 0.0006665731 | 0.0180826
0.0009469174 | 0.047066 | 0.0009458011 | 0.03995996 | 0.0009473008 | 0.04979421 | 0.0009455094 | 0.03972137 | 0.000945425 | 0.04959424 | 0.0009429175 | 0.0488503 | 0.0009419554 | 0.05709808
0.0013125462 | 0.1363853 | 0.0013078832 | 0.1319325 | 0.00131095 | 0.14384 | 0.0013080278 | 0.1353869 | 0.0013076903 | 0.1488405 | 0.001305636 | 0.1500713 | 0.0013053274 | 0.1556319
0.001717743 | 0.2342249 | 0.0017140275 | 0.2335884 | 0.0017192692 | 0.2514666 | 0.0017145989 | 0.247161 | 0.0017140854 | 0.2579723 | 0.0017129811 | 0.2601604 | 0.0017090535 | 0.2713909
0.0021592456 | 0.3331884 | 0.0021554506 | 0.3356025 | 0.0021640942 | 0.3593712 | 0.0021573625 | 0.3594069 | 0.0021567766 | 0.3658841 | 0.0021562269 | 0.3688891 | 0.0021523765 | 0.3899309
0.0026263661 | 0.4361241 | 0.0026183009 | 0.4404575 | 0.0026269977 | 0.4617164 | 0.0026213726 | 0.475099 | 0.0026209194 | 0.4799048 | 0.0026214401 | 0.4824536 | 0.0026153136 | 0.5076583
0.0031120443 | 0.5408985 | 0.0031075018 | 0.5476287 | 0.0031157501 | 0.5663966 | 0.0031076393 | 0.5899128 | 0.0031074825 | 0.5973362 | 0.0031087869 | 0.5972164 | 0.0030990655 | 0.6267731
0.0036178744 | 0.6453087 | 0.0036094622 | 0.6503475 | 0.0036167074 | 0.6711793 | 0.0036101349 | 0.7010342 | 0.0036097901 | 0.7095829 | 0.0036089776 | 0.7136727 | 0.0036030632 | 0.7445748
0.0041375801 | 0.7483405 | 0.0041299515 | 0.7514191 | 0.0041407844 | 0.7817908 | 0.0041313017 | 0.8140443 | 0.0041305084 | 0.8205217 | 0.0041314174 | 0.826495 | 0.0041213825 | 0.8587241
0.0046670411 | 0.8493179 | 0.0046603697 | 0.8512564 | 0.0046754823 | 0.8862471 | 0.0046636415 | 0.9227418 | 0.0046617657 | 0.9312217 | 0.0046646686 | 0.9389265 | 0.0046540889 | 0.9721131
0.0052128585 | 0.9481639 | 0.0052059339 | 0.9503309 | 0.005217143 | 0.9871648 | 0.005211559 | 1.032833 | 0.0052091889 | 1.039955 | 0.0052142883 | 1.046902 | 0.0052024475 | 1.064709
0.0057719542 | 1.044584 | 0.0057663531 | 1.052686 | 0.0057796864 | 1.087968 | 0.0057699578 | 1.140432 | 0.0057660252 | 1.14451 | 0.0057724002 | 1.154465 | 0.0057604411 | 1.177223
0.0063432131 | 1.14093 | 0.0063348877 | 1.149934 | 0.0063470322 | 1.186476 | 0.0063408454 | 1.242676 | 0.0063353868 | 1.24801 | 0.0063387068 | 1.257912 | 0.0063278691 | 1.261521
0.0069235934 | 1.234087 | 0.0069161264 | 1.24128 | 0.0069285988 | 1.279788 | 0.0069227737 | 1.338585 | 0.0069168111 | 1.347877 | 0.006921192 | 1.35637 | 0.0069064074 | 1.367174
0.0075104834 | 1.317399 | 0.0075045763 | 1.32444 | 0.0075156985 | 1.367599 | 0.0075143025 | 1.432425 | 0.0075078361 | 1.439346 | 0.0075119445 | 1.449572 | 0.0074990405 | 1.468633
0.0081186221 | 1.398251 | 0.0081065885 | 1.404887 | 0.0081229403 | 1.443763 | 0.0081181254 | 1.518889 | 0.0081104582 | 1.522963 | 0.0081171851 | 1.543702 | 0.0081018652 | 1.557019
0.0087275249 | 1.472142 | 0.0087180615 | 1.485558 | 0.0087372994 | 1.514036 | 0.0087273175 | 1.598455 | 0.0087189584 | 1.599269 | 0.008726763 | 1.621936 | 0.0087150452 | 1.647614
0.0093464336 | 1.543643 | 0.0093386748 | 1.560473 | 0.0093564998 | 1.581532 | 0.0093474342 | 1.670863 | 0.0093398418 | 1.668971 | 0.0093426796 | 1.695863 | 0.0093336381 | 1.727633
0.009976395 | 1.610342 | 0.009962817 | 1.623047 | 0.009986387 | 1.655055 | 0.009974975 | 1.735131 | 0.00996703 | 1.735143 | 0.009971003 | 1.763574 | 0.009959085 | 1.793717