## Sheet1
Ch4 Current | Ch4 | Ch5 Current | Ch5 | Ch6 Current | Ch6 | Ch7 Current | Ch7 | Ch8 Current | Ch8 | Ch9 Current | Ch9 | Ch10 Current | Ch10
-3.86e-08 | 0.008248143 | -3.38e-08 | 0.001536111 | 7.2e-09 | 0.009588033 | -1.21e-08 | 0.001478303386 | -3.38e-08 | 0.01026638 | 5.3e-08 | 0.01091427 | 1.69e-08 | 0.01733992
0.0004751464 | 0.008433685 | 0.0004746979 | 0.001716049 | 0.0004744183 | 0.009766869 | 0.0004735117 | 0.001664594687 | 0.0004730849 | 0.0104494 | 0.0004722917 | 0.01110375 | 0.0004722097 | 0.01751897
0.0006801354 | 0.009300516 | 0.0006799618 | 0.002605444 | 0.0006804199 | 0.01064921 | 0.0006783874 | 0.002489159918 | 0.0006776447 | 0.01126435 | 0.0006765284 | 0.01197838 | 0.0006768539 | 0.01839776
0.0009618877 | 0.05554063 | 0.000960564 | 0.04767586 | 0.0009649015 | 0.05742748 | 0.0009593344 | 0.04817179 | 0.0009579794 | 0.05779919 | 0.0009571524 | 0.05862049 | 0.0009562868 | 0.06427439
0.0013213562 | 0.1663103 | 0.0013197986 | 0.1552528 | 0.0013255466 | 0.164841 | 0.0013201724 | 0.1593874 | 0.0013177372 | 0.1690604 | 0.0013165992 | 0.1744014 | 0.0013157794 | 0.1749063
0.0017256175 | 0.2981293 | 0.0017222468 | 0.28032 | 0.0017327326 | 0.2980923 | 0.0017211522 | 0.2898308 | 0.0017210172 | 0.2970518 | 0.0017179792 | 0.3071448 | 0.0017168967 | 0.3085314
0.002164222 | 0.4369567 | 0.002158978 | 0.4127035 | 0.0021704643 | 0.440353 | 0.0021573167 | 0.4283916 | 0.002159653 | 0.4366515 | 0.002153201 | 0.4485991 | 0.0021532059 | 0.451771
0.0026215391 | 0.5771555 | 0.0026175897 | 0.5455731 | 0.0026330278 | 0.5923884 | 0.0026149206 | 0.5723014 | 0.0026159911 | 0.5821124 | 0.0026111377 | 0.5928006 | 0.0026112293 | 0.6002733
0.0031045941 | 0.7198274 | 0.0030984459 | 0.683028 | 0.0031175029 | 0.7461021 | 0.0030977563 | 0.7209467 | 0.0030981975 | 0.7263737 | 0.0030943133 | 0.7380401 | 0.0030918661 | 0.7495719
0.0035995503 | 0.8587075 | 0.0035959843 | 0.8205052 | 0.0036159962 | 0.8959667 | 0.0035945835 | 0.8741947 | 0.0035925992 | 0.870176 | 0.0035916034 | 0.8867577 | 0.0035879965 | 0.8873207
0.0041174284 | 0.9994676 | 0.0041115647 | 0.9495329 | 0.0041363408 | 1.047833 | 0.0041092814 | 1.01943 | 0.0041104725 | 1.014225 | 0.0041075599 | 1.024915 | 0.0041047824 | 1.019584
0.00464701 | 1.137075 | 0.0046394947 | 1.075653 | 0.0046642298 | 1.194125 | 0.0046351958 | 1.156131 | 0.0046400083 | 1.152565 | 0.0046346075 | 1.156158 | 0.0046315744 | 1.143583
0.0051870119 | 1.269782 | 0.0051839089 | 1.207188 | 0.0052112214 | 1.342633 | 0.005177739 | 1.290881 | 0.0051794484 | 1.283074 | 0.005180003 | 1.293217 | 0.005177264 | 1.270127
0.0057480531 | 1.398139 | 0.0057390912 | 1.335074 | 0.0057710404 | 1.486352 | 0.0057345535 | 1.431739 | 0.0057402364 | 1.413054 | 0.0057379676 | 1.423972 | 0.0057330876 | 1.402244
0.0063126601 | 1.525148 | 0.0063067602 | 1.458484 | 0.0063451781 | 1.617143 | 0.0063019285 | 1.564835 | 0.0063058513 | 1.537692 | 0.0063052027 | 1.544781 | 0.0063022467 | 1.536315
0.006896563 | 1.639794 | 0.0068887222 | 1.570111 | 0.0069269038 | 1.720231 | 0.0068837843 | 1.691512 | 0.0068899229 | 1.658029 | 0.0068863135 | 1.655578 | 0.0068847222 | 1.678254
0.0074861534 | 1.740919 | 0.007481459 | 1.669325 | 0.0075250052 | 1.814787 | 0.0074755037 | 1.807505 | 0.0074791516 | 1.770605 | 0.0074785031 | 1.775555 | 0.007477746 | 1.811195
0.0080943427 | 1.835626 | 0.0080890335 | 1.759958 | 0.0081372066 | 1.905028 | 0.0080848576 | 1.913951 | 0.0080890118 | 1.878245 | 0.0080875145 | 1.882654 | 0.0080854217 | 1.93272
0.0087114093 | 1.923095 | 0.0087039784 | 1.842275 | 0.008752395 | 2.001519 | 0.0087056397 | 2.008828 | 0.0087053094 | 1.968765 | 0.0087061894 | 1.981781 | 0.0087014565 | 2.034847
0.0093375271 | 2.005774 | 0.0093312462 | 1.913672 | 0.0093856014 | 2.077324 | 0.0093337948 | 2.088983 | 0.0093312245 | 2.05036 | 0.0093352897 | 2.05727 | 0.0093288255 | 2.120739
0.009976083 | 2.071261 | 0.009967512 | 1.971429 | 0.010024715 | 2.14793 | 0.009967584 | 2.143834 | 0.009968908 | 2.138416 | 0.009972303 | 2.1114 | 0.009964839 | 2.184227