## Sheet1
Ch4 Current | Ch4 | Ch5 Current | Ch5 | Ch6 Current | Ch6 | Ch7 Current | Ch7 | Ch8 Current | Ch8 | Ch9 Current | Ch9 | Ch10 Current | Ch10
-2.89e-08 | 0.008221548 | 6.27e-08 | 0.001531219 | 9.6e-09 | 0.009551507 | 0 | 0.001470695625 | 2.17e-08 | 0.01023144 | 4.58e-08 | 0.01086159 | 0 | 0.01729581
0.0004790258 | 0.00839074 | 0.0004794936 | 0.001693895 | 0.0004811234 | 0.009713045 | 0.0004838118 | 0.001642474 | 0.0004847256 | 0.01039947 | 0.0004868135 | 0.01104176 | 0.0004894344 | 0.01746641
0.0006844295 | 0.009100632 | 0.0006853867 | 0.002388486 | 0.0006870575 | 0.01038935 | 0.0006897025 | 0.002303718 | 0.0006902426 | 0.01109813 | 0.0006908309 | 0.01176125 | 0.0006921979 | 0.0181478
0.0009649401 | 0.05147814 | 0.0009655429 | 0.04445135 | 0.0009684579 | 0.05190809 | 0.0009698322 | 0.04558939 | 0.000970365 | 0.05354335 | 0.0009701384 | 0.05719346 | 0.0009698442 | 0.06203102
0.0013262531 | 0.1513021 | 0.0013293199 | 0.1486043 | 0.0013295442 | 0.1495366 | 0.0013373873 | 0.1523344 | 0.0013361915 | 0.1617977 | 0.0013302868 | 0.1669227 | 0.0013326882 | 0.166053
0.0017342708 | 0.2782313 | 0.0017345818 | 0.2757892 | 0.001735932 | 0.268396 | 0.0017439633 | 0.2759094 | 0.0017425456 | 0.287691 | 0.0017368072 | 0.2960059 | 0.0017360502 | 0.2905875
0.0021774105 | 0.4125343 | 0.002179689 | 0.4064701 | 0.0021772225 | 0.3936108 | 0.0021906159 | 0.4091056 | 0.0021878721 | 0.4252286 | 0.0021791513 | 0.4326406 | 0.00217912 | 0.4162277
0.0026435063 | 0.5462967 | 0.0026428915 | 0.5379401 | 0.0026449192 | 0.5133076 | 0.0026554724 | 0.5459451 | 0.0026516629 | 0.5672209 | 0.0026443936 | 0.5749909 | 0.0026406468 | 0.535547
0.003130296 | 0.6778689 | 0.0031278994 | 0.6686156 | 0.0031309494 | 0.6454473 | 0.003141616 | 0.6829296 | 0.0031378523 | 0.7057712 | 0.0031315257 | 0.7172726 | 0.0031273594 | 0.6605399
0.0036293173 | 0.812928 | 0.0036329291 | 0.7990433 | 0.0036327121 | 0.7781472 | 0.0036475088 | 0.816932 | 0.0036435932 | 0.8407466 | 0.0036336958 | 0.8536203 | 0.003627779 | 0.7898628
0.004149604 | 0.9437106 | 0.0041526203 | 0.9234299 | 0.0041542719 | 0.9064623 | 0.0041685671 | 0.9421288 | 0.0041650734 | 0.9764769 | 0.0041510073 | 0.9850026 | 0.0041510049 | 0.9229046
0.0046817727 | 1.069421 | 0.0046863851 | 1.042745 | 0.0046893483 | 1.029618 | 0.0047038605 | 1.063033 | 0.0047001981 | 1.107812 | 0.0046832001 | 1.113144 | 0.0046801573 | 1.047884
0.0052300663 | 1.192622 | 0.0052311633 | 1.15326 | 0.00523654 | 1.152185 | 0.005251226 | 1.176693 | 0.0052468354 | 1.232931 | 0.0052310982 | 1.236162 | 0.0052243834 | 1.166345
0.0057869341 | 1.31248 | 0.005789227 | 1.260904 | 0.0057929449 | 1.263935 | 0.0058120477 | 1.288026 | 0.0058076451 | 1.35275 | 0.0057891041 | 1.352484 | 0.0057832717 | 1.278426
0.0063518423 | 1.424945 | 0.0063541256 | 1.362004 | 0.0063590876 | 1.373516 | 0.0063805267 | 1.391254 | 0.0063757962 | 1.464265 | 0.0063635408 | 1.459549 | 0.0063520473 | 1.383183
0.0069335198 | 1.525335 | 0.0069316367 | 1.454386 | 0.0069380887 | 1.478342 | 0.0069617003 | 1.486245 | 0.0069568975 | 1.568718 | 0.0069423997 | 1.558279 | 0.0069327844 | 1.47535
0.0075235514 | 1.617728 | 0.0075233561 | 1.53505 | 0.0075309895 | 1.579098 | 0.0075551942 | 1.57261 | 0.0075500056 | 1.668701 | 0.007528441 | 1.649122 | 0.007515754 | 1.572346
0.0081269885 | 1.700146 | 0.0081238348 | 1.605336 | 0.008131883 | 1.663706 | 0.008158096 | 1.649035 | 0.0081543565 | 1.75686 | 0.0081311982 | 1.727784 | 0.0081188005 | 1.676698
0.0087349654 | 1.767999 | 0.0087336442 | 1.66616 | 0.0087378852 | 1.728628 | 0.0087727396 | 1.717035 | 0.0087673894 | 1.8208 | 0.0087387749 | 1.79408 | 0.0087234406 | 1.743924
0.0093473884 | 1.81789 | 0.00935087 | 1.708646 | 0.0093531942 | 1.754828 | 0.0093943294 | 1.774096 | 0.0093863126 | 1.873784 | 0.0093576089 | 1.841403 | 0.0093458405 | 1.797585
0.009973073 | 1.86537 | 0.00997459 | 1.739121 | 0.009983281 | 1.785062 | 0.010021008 | 1.815887 | 0.010009981 | 1.916262 | 0.009984316 | 1.868564 | 0.009967463 | 1.837368