## Sheet1
Ch4 Current | Ch4 | Ch5 Current | Ch5 | Ch6 Current | Ch6 | Ch7 Current | Ch7 | Ch8 Current | Ch8 | Ch9 Current | Ch9 | Ch10 Current | Ch10
4.8e-09 | 0.008267757 | -4.1e-08 | 0.001540122 | -7.2e-09 | 0.009606571 | -4.82e-08 | 0.001479714 | 4.8e-09 | 0.01029217 | 1.45e-08 | 0.01093603 | -1.93e-08 | 0.017359
0.0004823073 | 0.008442008 | 0.0004838383 | 0.001707544 | 0.0004841566 | 0.009773399 | 0.0004871583 | 0.001655681 | 0.00048962 | 0.01046304 | 0.0004902927 | 0.01111717 | 0.0004881155 | 0.0175363
0.0006892661 | 0.009337911 | 0.0006892733 | 0.002589842 | 0.000691043 | 0.01056873 | 0.0006943438 | 0.002536842 | 0.0006951973 | 0.01141663 | 0.0006977627 | 0.01217644 | 0.0006928971 | 0.01847829
0.0009708617 | 0.05673076 | 0.0009734873 | 0.04932682 | 0.0009720552 | 0.05775712 | 0.000976805 | 0.051224 | 0.0009799852 | 0.05828905 | 0.0009806386 | 0.06195357 | 0.0009783336 | 0.06678198
0.0013307449 | 0.1645021 | 0.0013318154 | 0.1548438 | 0.0013342747 | 0.1664546 | 0.0013401504 | 0.160699 | 0.0013401239 | 0.1665158 | 0.001343157 | 0.1734434 | 0.0013373271 | 0.1702025
0.001733791 | 0.291763 | 0.0017350231 | 0.2819069 | 0.001735498 | 0.2902584 | 0.0017414751 | 0.2843668 | 0.0017451809 | 0.2935435 | 0.0017447421 | 0.3021578 | 0.0017401924 | 0.2948543
0.0021713467 | 0.4241626 | 0.0021698519 | 0.4125808 | 0.0021710309 | 0.4212543 | 0.0021775456 | 0.4188279 | 0.0021804003 | 0.4318516 | 0.0021816926 | 0.4411952 | 0.0021782327 | 0.4179914
0.0026267856 | 0.5521994 | 0.0026293413 | 0.54715 | 0.0026311834 | 0.5554693 | 0.0026391712 | 0.5560483 | 0.0026415775 | 0.5756267 | 0.0026434316 | 0.5861561 | 0.0026381272 | 0.540385
0.0031071956 | 0.6882885 | 0.0031112872 | 0.6788266 | 0.0031099081 | 0.6924676 | 0.0031189182 | 0.6858665 | 0.003124184 | 0.7159894 | 0.0031243142 | 0.7274014 | 0.0031235402 | 0.6696684
0.0036045605 | 0.825733 | 0.0036051753 | 0.797362 | 0.0036056961 | 0.8283057 | 0.0036155501 | 0.8101509 | 0.0036203674 | 0.8481617 | 0.0036210522 | 0.8608575 | 0.0036224771 | 0.7971467
0.0041175779 | 0.9553275 | 0.0041223084 | 0.9092823 | 0.0041237767 | 0.9558752 | 0.0041338453 | 0.9330048 | 0.0041392027 | 0.9758117 | 0.004141175 | 0.9916747 | 0.00414036 | 0.932274
0.0046441746 | 1.08029 | 0.0046464169 | 1.020933 | 0.0046487146 | 1.077081 | 0.004659738 | 1.051846 | 0.0046644637 | 1.097318 | 0.0046685818 | 1.117654 | 0.0046690785 | 1.054601
0.0051853314 | 1.202532 | 0.0051892108 | 1.130164 | 0.0051884803 | 1.190287 | 0.0052005211 | 1.16929 | 0.0052094469 | 1.220251 | 0.0052111105 | 1.23894 | 0.0052144161 | 1.177644
0.005744152 | 1.323788 | 0.0057451767 | 1.239892 | 0.0057474792 | 1.291846 | 0.0057615454 | 1.283532 | 0.0057674406 | 1.350481 | 0.0057739312 | 1.356337 | 0.0057724364 | 1.294887
0.0063123129 | 1.438092 | 0.0063145142 | 1.352984 | 0.006312542 | 1.385024 | 0.0063283465 | 1.391625 | 0.0063377062 | 1.471583 | 0.0063425573 | 1.467469 | 0.0063397966 | 1.404867
0.0068912297 | 1.540663 | 0.0068922255 | 1.451252 | 0.0068929295 | 1.480373 | 0.0069083145 | 1.484493 | 0.0069206254 | 1.582235 | 0.0069247314 | 1.573855 | 0.0069217031 | 1.504417
0.0074849599 | 1.630056 | 0.007484861 | 1.538725 | 0.0074876169 | 1.551601 | 0.007506117 | 1.573114 | 0.0075173911 | 1.682281 | 0.0075206774 | 1.66477 | 0.007513789 | 1.596946
0.0080943427 | 1.712764 | 0.0080935422 | 1.617606 | 0.0080937351 | 1.619326 | 0.0081151381 | 1.658643 | 0.0081283098 | 1.767255 | 0.0081279939 | 1.746411 | 0.0081209415 | 1.683355
0.0087072623 | 1.771408 | 0.0087044414 | 1.682873 | 0.0087118699 | 1.665626 | 0.0087343241 | 1.73779 | 0.0087399563 | 1.83602 | 0.0087469074 | 1.808384 | 0.0087379962 | 1.765263
0.0093312993 | 1.819212 | 0.0093321817 | 1.734383 | 0.0093396441 | 1.703485 | 0.0093626046 | 1.799146 | 0.0093737606 | 1.886042 | 0.0093796774 | 1.856729 | 0.0093646613 | 1.808473
0.009968547 | 1.860196 | 0.009966741 | 1.770944 | 0.009976781 | 1.752322 | 0.009999917 | 1.844286 | 0.009998593 | 1.929216 | 0.010018432 | 1.89287 | 0.009998617 | 1.846797