## Sheet1
Ch4 Current | Ch4 | Ch5 Current | Ch5 | Ch6 Current | Ch6 | Ch7 Current | Ch7 | Ch8 Current | Ch8 | Ch9 Current | Ch9 | Ch10 Current | Ch10
-2.4e-09 | 0.008200972448 | -6.03e-08 | 0.0015241 | -4.82e-08 | 0.009525643 | -4.58e-08 | 0.001467773 | 4.8e-09 | 0.01020517 | -4.58e-08 | 0.01083549803 | -2.17e-08 | 0.01724005
0.0004658614 | 0.00836502 | 0.0004658421 | 0.001684928 | 0.000465085 | 0.009683845 | 0.0004661459 | 0.001632109 | 0.000466158 | 0.01036076 | 0.0004651863 | 0.01100118 | 0.000466727 | 0.01739716
0.0006696111 | 0.009092565 | 0.0006693724 | 0.002437288 | 0.0006696545 | 0.01041445 | 0.0006711325 | 0.00235281 | 0.00067147 | 0.0110922 | 0.0006701512 | 0.0117904 | 0.0006703416 | 0.0181423
0.0009500253 | 0.05262654 | 0.0009508041 | 0.04610965 | 0.0009536154 | 0.05487551 | 0.000949883 | 0.04606128 | 0.0009512863 | 0.05341939 | 0.0009503749 | 0.0556918 | 0.0009530271 | 0.06331549
0.0013138988 | 0.1643472 | 0.0013128499 | 0.1533957 | 0.0013178095 | 0.1608516 | 0.0013162688 | 0.1567669 | 0.0013161049 | 0.1592187 | 0.0013159241 | 0.1641386 | 0.0013154804 | 0.170748
0.0017227532 | 0.2946638 | 0.0017222324 | 0.2848302 | 0.0017268809 | 0.2876131 | 0.001725157 | 0.2841405 | 0.0017248243 | 0.2880358 | 0.001721943 | 0.294641 | 0.0017250485 | 0.2989192
0.0021675445 | 0.4302786 | 0.0021670695 | 0.4203531 | 0.0021698374 | 0.4227375 | 0.0021701002 | 0.4169417 | 0.0021698326 | 0.4248911 | 0.0021642799 | 0.4322179 | 0.0021698181 | 0.4317886
0.0026307277 | 0.5700342 | 0.002629703 | 0.5591651 | 0.0026346071 | 0.555312 | 0.0026367722 | 0.5540104 | 0.0026359621 | 0.5620774 | 0.0026315812 | 0.5757558 | 0.0026332521 | 0.5643245
0.003119398 | 0.7165501 | 0.0031182576 | 0.7015614 | 0.0031207121 | 0.6822524 | 0.0031213245 | 0.6898919 | 0.0031201768 | 0.6975351 | 0.0031171099 | 0.7193587 | 0.0031218043 | 0.6974976
0.0036200564 | 0.8542126 | 0.003618576 | 0.8367631 | 0.0036273378 | 0.8227596 | 0.0036257947 | 0.8245693 | 0.0036248568 | 0.8331238 | 0.003621884 | 0.8585833 | 0.0036225784 | 0.8367053
0.0041425734 | 0.9876147 | 0.0041413269 | 0.9658667 | 0.0041502984 | 0.9676902 | 0.0041490157 | 0.9582262 | 0.0041469471 | 0.9639403 | 0.0041411967 | 0.9897643 | 0.0041451653 | 0.9668841
0.0046760368 | 1.11947 | 0.0046741972 | 1.09528 | 0.0046818185 | 1.096916 | 0.0046821561 | 1.087758 | 0.0046796606 | 1.089741 | 0.0046702502 | 1.117394 | 0.0046782188 | 1.086976
0.0052166897 | 1.250387 | 0.0052149658 | 1.224071 | 0.0052262375 | 1.225997 | 0.0052235275 | 1.212968 | 0.0052213141 | 1.212387 | 0.0052163329 | 1.245511 | 0.0052208223 | 1.217714
0.0057784351 | 1.377707 | 0.0057757805 | 1.347823 | 0.0057840167 | 1.351221 | 0.0057848389 | 1.330862 | 0.0057827509 | 1.33073 | 0.0057742567 | 1.369123 | 0.005783561 | 1.334576
0.0063437942 | 1.491979 | 0.0063402571 | 1.466003 | 0.0063512805 | 1.464872 | 0.0063549188 | 1.438376 | 0.0063525922 | 1.443641 | 0.0063439123 | 1.481876 | 0.0063478882 | 1.435396
0.0069262769 | 1.591238 | 0.0069234777 | 1.583227 | 0.0069381924 | 1.583311 | 0.0069361334 | 1.535842 | 0.00693514 | 1.544998 | 0.0069224144 | 1.59639 | 0.0069289677 | 1.536443
0.0075131187 | 1.680781 | 0.0075096202 | 1.690295 | 0.0075255574 | 1.676593 | 0.0075269196 | 1.628706 | 0.0075253332 | 1.638829 | 0.0075104906 | 1.705092 | 0.0075153224 | 1.628339
0.0081173852 | 1.764473 | 0.0081143497 | 1.781151 | 0.0081260265 | 1.759994 | 0.0081270777 | 1.707292 | 0.0081241217 | 1.732075 | 0.0081168138 | 1.803662 | 0.0081226341 | 1.725477
0.0087280505 | 1.836078 | 0.0087253646 | 1.856632 | 0.0087322385 | 1.836019 | 0.0087355079 | 1.76665 | 0.0087340227 | 1.812775 | 0.0087230934 | 1.888889 | 0.0087317539 | 1.783085781
0.0093447796 | 1.89681 | 0.0093411462 | 1.913433 | 0.0093521237 | 1.905274 | 0.0093544263 | 1.820455 | 0.0093539393 | 1.877842 | 0.0093387881 | 1.960932 | 0.0093487193 | 1.858774
0.009971556 | 1.949781 | 0.009968378 | 1.954647 | 0.009977984 | 1.972945 | 0.009978081 | 1.873666 | 0.009980079 | 1.927161 | 0.009964406 | 2.020236 | 0.009978249 | 1.915757