## Sheet1
Opto-board Assembly Status
0
Opto-board S/N: |  |  |  | Site(check one): |  | OSU |  | Seigen
Opto-board flavor (check one): |  |  | B-Layer |  | Left |  | Right
VDC S/N | 0
0
DORIC S/N |  |  | -- | --
Step |  |  |  | Date | Initial | Comments
1) Reinforce 80-pin Connector
2) Mechanical tolerance test
3) short test
4) VDC mounting
5) DORIC mounting
6) Measure VCSEL power
7) Measure PIN respnsivity
8) Glue VCSEL opto-pack (?)
9) Glue Housing
10.1) Glue 2nd VCSEL opto-pack(?)
10.2) Glue housing (?)
11.1) Glue PIN opto-pack
11.2) Glue housing
12) Solder VCSEL opto-pack
13) Solder 2nd VCSEL opto-pack (?)
14) Solder PIN opto-pack
15) Wire bonding
16) Basic Functionality
17) Encapsulation

## Sheet2
Opto-Board QA data Sheet: Optical Power and Responsivity
Opto-board S/N
0
VCSEL Opto-pack S/N:
Power (uW) | 1 | 2 | 3 | 4 | 5 | 6 | 7 | 8 | Date | Initial | P> 500 uW & dP ,20% ?
Pre Opto-pack Burn-in |  | 2017.535 | 1951.247 | 1969.517 | 1934.505 | 1970.175 | 2035.577 | 2103.237 | -- | -- | --
Post Opto-pack Burn-in |  | 1942.407 | 1898.008 | 1909.236 | 1888.979 | 1887.7 | 1967.961 | 2033.197 | -- | -- | --
Change (%) | #DIV/0! | #DIV/0! | #DIV/0! | #DIV/0! | #DIV/0! | #DIV/0! | #DIV/0! | #DIV/0! | -- | -- | --
Pre Opto-board Burn-in |  | 1454.728672 | 1316.470588 | 1588.646497 | 1264.855089 | 1573.878636 | 1497.761774 | 1815.647061 | -- | -- | --
Change (%) |  | #DIV/0! | #DIV/0! | #DIV/0! | #DIV/0! | #DIV/0! | #DIV/0! | #DIV/0! | -- | -- | --
Post Opto-board Burn-in |  | 1830.42666 | 1349.277529 | 1558.849878 | 1320.701534 | 1545.0749 | 1465.954077 | 1765.85909 | -- | -- | --
Change (%) |  | 25.82598 | 2.492038 | -1.875598 | 4.415245 | -1.830112 | -2.123682 | -2.742161 | -- | -- | --
Opto-board at 0C |  | 1566.759086 | 1459.320917 | 1676.086578 | 1398.694758 | 1611.448307 | 1534.261547 | 1878.112812 | -- | -- | --
Change (%) |  | 7.701121 | 10.85101 | 5.504062 | 10.58142 | 2.387075 | 2.436955 | 3.440413 | -- | -- | --
Opto-board at 50C |  | 1383.552659 | 1274.95085 | 1458.391281 | 1224.989101 | 1404.452301 | 1360.549347 | 1647.984485 | -- | -- | --
Change (%) |  | -4.892735 | -3.153867 | -8.199132 | -3.151823 | -10.76489 | -9.161165 | -9.234315 | -- | -- | --
Opto-board QA (10C) |  | 1574.10011 | 1434.987727 | 1668.257466 | 1389.239132 | 1595.861199 | 1516.187394 | 1830.519859 | -- | -- | --
Change (%) |  | 8.205753 | 9.002642 | 5.011245 | 9.833857 | 1.396713 | 1.23021 | 0.8191459 | -- | -- | --
Reception Test |  | 2000 | 2000 | 2000 | 2000 | 2000 | 2000 | 2000 | -- | -- | --
VCSEL Opto-pack S/N:
Power (uW) | 1 | 2 | 3 | 4 | 5 | 6 | 7 | 8 | Date | Initial | P> 500 uW & dP ,20% ?
Pre Opto-pack Burn-in |  | 1862.247 | 1778.53 | 1911.904 | 1883.471 | 1926.449 | 1954.304 | 1929.82 | -- | -- | --
Post Opto-pack Burn-in |  | 1748.782 | 1689.999 | 1831.3 | 1814.505 | 1853.145 | 1880.941 | 1860.244 | -- | -- | --
Change (%) | #DIV/0! | #DIV/0! | #DIV/0! | #DIV/0! | #DIV/0! | #DIV/0! | #DIV/0! | #DIV/0! | -- | -- | --
Pre Opto-board Burn-in |  | 1120.136359 | 1069.3759 | 1158.665309 | 1169.734135 | 1261.210075 | 1276.341096 | 1248.640083 | -- | -- | --
Change (%) |  | #DIV/0! | #DIV/0! | #DIV/0! | #DIV/0! | #DIV/0! | #DIV/0! | #DIV/0! | -- | -- | --
Post Opto-board Burn-in |  | 1054.83803 | 1045.026557 | 1142.887293 | 1121.533166 | 1187.425101 | 1196.266199 | 1186.723595 | -- | -- | --
Change (%) |  | -5.829498 | -2.276968 | -1.361741 | -4.120677 | -5.850332 | -6.273785 | -4.958714 | -- | -- | --
Opto-board at 0C |  | 1130.690444 | 1107.557459 | 1222.987516 | 1225.907369 | 1315.174197 | 1319.561637 | 1312.03526 | -- | -- | --
Change (%) |  | 0.9422143 | 3.570453 | 5.551405 | 4.802222 | 4.278758 | 3.386285 | 5.077138 | -- | -- | --
Opto-board at 50C |  | 969.576172 | 958.503737 | 1042.722761 | 1075.812051 | 1129.256847 | 1118.012897 | 1105.829058 | -- | -- | --
Change (%) |  | -13.44124 | -10.36793 | -10.00656 | -8.029353 | -10.46243 | -12.40485 | -11.43733 | -- | -- | --
Opto-board QA (10C) |  | 1120.496875 | 1097.79985 | 1225.518649 | 1197.003319 | 1294.503066 | 1309.458378 | 1304.933794 | -- | -- | --
Change (%) |  | 0.03218501 | 2.657994 | 5.769858 | 2.331229 | 2.639766 | 2.594705 | 4.508402 | -- | -- | --
Reception Test |  | 2000 | 2000 | 2000 | 2000 | 2000 | 2000 | 2000 | -- | -- | --

## Sheet3
PIN Opto-pack S/N:
Responsivity (A/W) | 1 | 2 | 3 | 4 | 5 | 6 | 7 | 8 | Date | Initial | R> 0.5 A/W & dR <5%
Opto-pack QA | [8 empty] | -- | -- | --
Pre-mount | [8 empty] | -- | -- | --
Change (%)

## Sheet4
Opto-board QA Data Sheet
Opto-board S/N:
0
Current consumption:
| Unit | Min | Max | I |  |  | dI <5% | Date |  | Initial |  | Pass/Fail (?)
Pre-QA | mA | 322 | 384 | 365.722656 |  |  |  | 2021-08-17 |  |  |  | Pass
QA | mA | 304 | 366 | 350.366211 |  |  |  | 2021-08-17 |  |  |  | Pass
*The allowable range for current consumption for a B-layer opto-board is 330-400 mA.
Dark current:
| Unit | Max | I |  | Date |  | Initial |  | Pass/Fail (?)
Pre-QA | uA | 1 | 0.658997 |  | 2021-08-17 |  |  |  | Pass
QA | uA | 1 | 0.560589 |  | 2021-08-17 |  |  |  | Pass
Optical
| Unit | Max | 1 | 2 | 3 | 4 | 5 | 6 | 7 | 8 | 9 | 10 | 11 | 12 | 13 | 14 | 15 | 16 | Pass/Fail (?)
Rise | ns | 1 | 0.036535 | 0.031537 | 0.3202 | 0.03606 | 0.1647 | 0.1606 | 0.0304 | 0.05595 | 0.03349 | 0.034798 | 0.032371 | 0.032863 | 0.0383 | 0.1571 |  |  | Pass
Fall | ns | 1 | 0.32978 | 0.31315 | 0.40637 | 0.31853 | 0.31665 | 0.29073 | 0.25237 | 0.38614 | 0.28313 | 0.27385 | 0.19325 | 0.3149 | 0.26918 | 0.34504 |  |  | Pass

## optical calc
Post Mounting @ room Temp
Power
Power 2
Power 3
channel# | 1 | 2 | 3 | 4 | 5 | 6 | 7 | 8 | 9 | 10 | 11 | 12 | 13 | 14
| 1000 | 1000 | 1000 | 1000 | 1000 | 1000 | 1000 | 1000 | 1000 | 1000 | 1000 | 1000 | 1000 | 1000
| 1000 | 1000 | 1000 | 1000 | 1000 | 1000 | 1000 | 1000 | 1000 | 1000 | 1000 | 1000 | 1000 | 1000
| 1000 | 1000 | 1000 | 1000 | 1000 | 1000 | 1000 | 1000 | 1000 | 1000 | 1000 | 1000 | 1000 | 1000
avg | 1000 | 1000 | 1000 | 1000 | 1000 | 1000 | 1000 | 1000 | 1000 | 1000 | 1000 | 1000 | 1000 | 1000
-10C
Power
Power 2
Power 3
channel# | 1 | 2 | 3 | 4 | 5 | 6 | 7 | 8 | 9 | 10 | 11 | 12 | 13 | 14
| 1000 | 1000 | 1000 | 1000 | 1000 | 1000 | 1000 | 1000 | 1000 | 1000 | 1000 | 1000 | 1000 | 1000
| 1000 | 1000 | 1000 | 1000 | 1000 | 1000 | 1000 | 1000 | 1000 | 1000 | 1000 | 1000 | 1000 | 1000
| 1000 | 1000 | 1000 | 1000 | 1000 | 1000 | 1000 | 1000 | 1000 | 1000 | 1000 | 1000 | 1000 | 1000
avg | 1000 | 1000 | 1000 | 1000 | 1000 | 1000 | 1000 | 1000 | 1000 | 1000 | 1000 | 1000 | 1000 | 1000
10C
Power
Power 2
Power 3
channel# | 1 | 2 | 3 | 4 | 5 | 6 | 7 | 8 | 9 | 10 | 11 | 12 | 13 | 14
| 1000 | 1000 | 1000 | 1000 | 1000 | 1000 | 1000 | 1000 | 1000 | 1000 | 1000 | 1000 | 1000 | 1000
| 1000 | 1000 | 1000 | 1000 | 1000 | 1000 | 1000 | 1000 | 1000 | 1000 | 1000 | 1000 | 1000 | 1000
| 1000 | 1000 | 1000 | 1000 | 1000 | 1000 | 1000 | 1000 | 1000 | 1000 | 1000 | 1000 | 1000 | 1000
avg | 1000 | 1000 | 1000 | 1000 | 1000 | 1000 | 1000 | 1000 | 1000 | 1000 | 1000 | 1000 | 1000 | 1000
50C
Power
Power 2
Power 3
channel# | 1 | 2 | 3 | 4 | 5 | 6 | 7 | 8 | 9 | 10 | 11 | 12 | 13 | 14
| 1000 | 1000 | 1000 | 1000 | 1000 | 1000 | 1000 | 1000 | 1000 | 1000 | 1000 | 1000 | 1000 | 1000
| 1000 | 1000 | 1000 | 1000 | 1000 | 1000 | 1000 | 1000 | 1000 | 1000 | 1000 | 1000 | 1000 | 1000
| 1000 | 1000 | 1000 | 1000 | 1000 | 1000 | 1000 | 1000 | 1000 | 1000 | 1000 | 1000 | 1000 | 1000
avg | 1000 | 1000 | 1000 | 1000 | 1000 | 1000 | 1000 | 1000 | 1000 | 1000 | 1000 | 1000 | 1000 | 1000

## Sheet5
Electrical: |  |  |  | Date (DD/MM/YY):08/17/2021 | [5 empty] | Initial:
| Unit | Min | Max | 1 | 2 | 3 | 4 | 5 | 6 | 7 | 8 | 9 | 10 | 11 | 12 | 13 | 14 | Pass/fail(?)
Clk Rise | ns | -- | 1 | 0.47639 | 0.48793 | 0.49202 | 0.52156 | 0.53049 | 0.53713 | 0.55344 | [7 empty] | Pass
Clk Fall | ns | -- | 1 | 0.4681 | 0.48177 | 0.48657 | 0.49801 | 0.51876 | 0.5316 | 0.55576 | [7 empty] | Pass
Data Rise | ns | -- | 1 | 0.60345 | 0.6007 | 0.57707 | 0.56993 | 0.61223 | 0.59111 | 0.56538 | [7 empty] | Pass
Data Fall | ns | -- | 1 | 0.62154 | 0.60006 | 0.60712 | 0.58744 | 0.54325 | 0.57811 | 0.61529 | [7 empty] | Pass
Jitter @ IPIN = 100uA | ns | -- | 1 | 0.08502 | 0.05666 | 0.09905 | 0.21393 | 0.11992 | 0.2369 | 0.10479 | [7 empty] | Pass
Jitter @ IPIN = 1000uA | ns | -- | 1 | 0.09411 | 0.08117 | 0.12744 | 0.18279 | 0.1148 | 0.23856 | 0.09569 | [7 empty] | Pass
Pos Width max @ IPIN = 100uA |  |  |  | 11.809 | 12.408 | 12.278 | 12.941 | 11.876 | 13.017 | 12.743
Pos Width max @ IPIN = 1000uA |  |  |  | 11.79 | 12.417 | 12.339 | 12.844 | 11.842 | 12.952 | 12.671
Pos Width min @ IPIN = 100uA |  |  |  | 11.258 | 12.025 | 11.716 | 12.206 | 11.337 | 12.21 | 12.172
Pos Width min @ IPIN = 1000uA |  |  |  | 11.312 | 11.964 | 11.759 | 12.244 | 11.369 | 12.242 | 12.27
Pos Width mean @ IPIN = 100uA |  |  |  | 11.53902 | 12.18393 | 12.02126 | 12.55186 | 11.60747 | 12.60501 | 12.47545
Pos Width mean @ IPIN = 1000uA |  |  |  | 11.54534 | 12.17831 | 12.02259 | 12.54046 | 11.60483 | 12.59789 | 12.47093
GoNoGoDuty Cycle | % | 45 | 55 | 46.28 | 48.7456 | 48.1517 | 50.1866 | 46.3697 | 50.3937 | 49.9388 | [7 empty] | Pass
Duty Cycle @ IPIN = 100uA | % | 45 | 55 | 46.2105 | 48.7619 | 48.1053 | 50.2078 | 46.4385 | 50.4814 | 49.9195 | [7 empty] | Pass
Duty Cycle @ IPIN = 1000uA | % | 45 | 55 | 46.1669 | 48.7386 | 48.0908 | 50.1746 | 46.4189 | 50.3942 | 49.8929 | [7 empty] | Pass
Clock+ common mode | V | 0.9 | 1.5 | 1.061012 | 1.036166 | 1.042531 | 1.07582 | 1.079903 | 1.083716 | 1.076542 | [7 empty] | Pass
Clock- common mode | V | 0.9 | 1.5 | 1.052791 | 1.034493 | 1.033904 | 1.070526 | 1.071745 | 1.077769 | 1.070722 | [7 empty] | Pass
Data+ common mode | V | 0.9 | 1.5 | 1.073066 | 1.080251 | 1.079107 | 1.076507 | 1.113215 | 1.110483 | 1.125225 | [7 empty] | Pass
Data- common mode | V | 0.9 | 1.5 | 1.06001 | 1.058797 | 1.069236 | 1.077713 | 1.09363 | 1.103357 | 1.113563 | [7 empty] | Pass
Clock+ amplitude | V | 0.2 | 0.5 | 0.363225 | 0.33963 | 0.350645 | 0.36848 | 0.371634 | 0.36955 | 0.36921 | [7 empty] | Pass
Clock- amplitude | V | 0.2 | 0.5 | 0.323439 | 0.31989 | 0.318427 | 0.347991 | 0.348161 | 0.356808 | 0.354576 | [7 empty] | Pass
Data+ amplitude | V | 0.2 | 0.5 | 0.388756 | 0.393461 | 0.3955 | 0.391097 | 0.413734 | 0.407341 | 0.418598 | [7 empty] | Pass
Data- amplitude | V | 0.2 | 0.5 | 0.371173 | 0.367976 | 0.375273 | 0.389611 | 0.391501 | 0.397239 | 0.401764 | [7 empty] | Pass
Bit errors @ IPIN = 100uA | -- | -- | 0 | 0 | 0 | 0 | 0 | 0 | 0 | 0 | [7 empty] | Pass
Clk errors @ IPIN = 100uA | -- | -- | 0 | 0 | 0 | 0 | 0 | 0 | 0 | 0 | [7 empty] | Pass
Bit errors @ IPIN = 1000uA | -- | -- | 0 | 0 | 0 | 0 | 0 | 0 | 0 | 0 | [7 empty] | Pass
Clk errors @ IPIN = 1000uA | -- | -- | 0 | 0 | 0 | 0 | 0 | 0 | 0 | 0 | [7 empty] | Pass
VDC Bit errors | -- | -- | 0 | 0 | 0 | 0 | 0 | 0 | 0 | 0 | 0 | 0 | 0 | 0 | 0 | 0 | 0 | Pass