## Sheet1
Ch4 Current | Ch4 | Ch5 Current | Ch5 | Ch6 Current | Ch6 | Ch7 Current | Ch7 | Ch8 Current | Ch8 | Ch9 Current | Ch9 | Ch10 Current | Ch10
-2.89e-08 | 0.008320413 | 3.86e-08 | 0.001549614 | -7.2e-09 | 0.009666146634 | 3.13e-08 | 0.001491489 | -4.58e-08 | 0.01034326 | -3.38e-08 | 0.01099624 | -4.34e-08 | 0.01747407
0.0004978056 | 0.008516775 | 0.0004983746 | 0.001739714 | 0.0004977984 | 0.009858902 | 0.0004993993 | 0.001689120629 | 0.000497292 | 0.01053504 | 0.0005004529 | 0.01119652 | 0.000500776 | 0.01766848
0.0007006993 | 0.009168015 | 0.0007027343 | 0.002397013 | 0.000702105 | 0.01046465 | 0.0007039953 | 0.00232913548 | 0.0007021363 | 0.01116317 | 0.0007035733 | 0.01182674 | 0.0007039639 | 0.01828028
0.0009790882 | 0.05288333 | 0.0009814728 | 0.04459084 | 0.0009788978 | 0.05469877 | 0.0009832835 | 0.04382904 | 0.0009805952 | 0.0536493 | 0.0009808965 | 0.05537549 | 0.0009862226 | 0.06144243
0.0013410498 | 0.1595112 | 0.0013404205 | 0.1478781 | 0.0013393186 | 0.1613455 | 0.0013426025 | 0.1433485 | 0.0013423276 | 0.1590233 | 0.0013450835 | 0.1630512 | 0.0013481817 | 0.1649991
0.0017437246 | 0.287775 | 0.0017436667 | 0.2711002 | 0.0017426927 | 0.2818037 | 0.0017470928 | 0.2631738 | 0.0017469482 | 0.2799978 | 0.0017504225 | 0.2877802 | 0.0017525009 | 0.2932908
0.00218583 | 0.419287 | 0.0021863773 | 0.3997875 | 0.0021852537 | 0.4063713 | 0.0021900083 | 0.3923961 | 0.0021911078 | 0.4045732 | 0.002194558 | 0.4161498 | 0.0021967256 | 0.4295233
0.0026468312 | 0.5547646 | 0.0026479523 | 0.5321022 | 0.0026473929 | 0.5347901 | 0.0026524755 | 0.5242936 | 0.0026542524 | 0.5355693 | 0.0026576183 | 0.5495048 | 0.0026632529 | 0.5674055
0.0031332207 | 0.6853505 | 0.0031312388 | 0.669097 | 0.0031306529 | 0.6647141 | 0.0031371121 | 0.6590633 | 0.0031393785 | 0.6692218 | 0.0031475135 | 0.6880798 | 0.0031484973 | 0.7087896
0.0036326156 | 0.8166094 | 0.0036355427 | 0.800502 | 0.0036342576 | 0.7899519 | 0.0036412304 | 0.7903892 | 0.0036412111 | 0.7936616 | 0.0036498957 | 0.8263826 | 0.0036534183 | 0.8517059
0.0041544479 | 0.9518466 | 0.0041534521 | 0.9245797 | 0.0041533412 | 0.9208775 | 0.0041602224 | 0.9185204 | 0.0041648709 | 0.9168632 | 0.0041743054 | 0.9611813 | 0.0041776761 | 0.9837015
0.0046835858 | 1.083888 | 0.0046827564 | 1.047036 | 0.0046822549 | 1.041361 | 0.0046898739 | 1.043615 | 0.0046946984 | 1.039384 | 0.0047053867 | 1.08815 | 0.0047076579 | 1.116879
0.0052309994 | 1.210178 | 0.0052264521 | 1.169179 | 0.0052259868 | 1.156932 | 0.0052346304 | 1.162171 | 0.0052404821 | 1.157834 | 0.0052564604 | 1.211901 | 0.0052576081 | 1.246132
0.0057840288 | 1.329912 | 0.0057846918 | 1.287892 | 0.005783872 | 1.268195 | 0.0057926435 | 1.278204 | 0.005797362 | 1.27541 | 0.0058126505 | 1.332946 | 0.0058186975 | 1.367448
0.0063551527 | 1.443246 | 0.0063524378 | 1.39904 | 0.0063532239 | 1.38716 | 0.006362803 | 1.39059 | 0.0063720277 | 1.390557 | 0.0063868654 | 1.44942 | 0.0063916996 | 1.48278
0.0069301322 | 1.547551 | 0.0069275837 | 1.501587 | 0.0069298598 | 1.490542 | 0.0069400586 | 1.498459 | 0.0069475498 | 1.48874 | 0.0069653868 | 1.553287 | 0.0069753566 | 1.590438
0.0075224061 | 1.648026 | 0.0075219022 | 1.602506 | 0.0075263241 | 1.603222 | 0.0075349147 | 1.604201 | 0.0075347363 | 1.581678 | 0.0075611857 | 1.656653 | 0.0075686479 | 1.695273
0.0081184123 | 1.734302 | 0.00811868 | 1.692832 | 0.0081228222 | 1.696045 | 0.0081308848 | 1.693999 | 0.0081300891 | 1.668589 | 0.0081611629 | 1.752682 | 0.0081621177 | 1.804948
0.008730763 | 1.810333 | 0.0087263314 | 1.775853 | 0.008732036 | 1.776627 | 0.0087377647 | 1.767119 | 0.0087412414 | 1.748089 | 0.0087784659 | 1.843356 | 0.0087745575 | 1.897242
0.0093438755 | 1.875101 | 0.0093382264 | 1.837882 | 0.0093437694 | 1.846993 | 0.0093487965 | 1.833095 | 0.0093579657 | 1.819798 | 0.0093926441 | 1.912207 | 0.0093922511 | 1.973984
0.009965321 | 1.942407 | 0.009965345 | 1.898008 | 0.009972014 | 1.909236 | 0.009975168 | 1.888979 | 0.009980657 | 1.8877 | 0.010018985 | 1.967961 | 0.010015952 | 2.033197