## Sheet1
Ch4 Current | Ch4 | Ch5 Current | Ch5 | Ch6 Current | Ch6 | Ch7 Current | Ch7 | Ch8 Current | Ch8 | Ch9 Current | Ch9 | Ch10 Current | Ch10
-7.2e-09 | 0.008287266 | 7.2e-09 | 0.001541213 | -6.51e-08 | 0.009631257 | 2.4e-09 | 0.001484897204 | 2.41e-08 | 0.0103103 | 0 | 0.01096076 | -1.69e-08 | 0.01740945
0.0004968749 | 0.008489433 | 0.0004984469 | 0.001736479 | 0.0004985675 | 0.009828862 | 0.0005002094 | 0.001691732 | 0.0004994596 | 0.01051273 | 0.0004984421 | 0.01116784 | 0.0004975669 | 0.01761053
0.0007025727 | 0.009377568 | 0.000704422 | 0.002605738 | 0.0007039808 | 0.01064466 | 0.000706293 | 0.00248377 | 0.0007063388 | 0.01142049 | 0.0007040724 | 0.01202694 | 0.0007029175 | 0.01838966
0.0009884842 | 0.05908334 | 0.000989979 | 0.05097399 | 0.0009891376 | 0.06014826 | 0.0009891737 | 0.05197731 | 0.0009933183 | 0.0605929 | 0.0009832136 | 0.05995896 | 0.0009881972 | 0.06623662
0.0013473643 | 0.1676872 | 0.0013499128 | 0.1584032 | 0.0013486711 | 0.1660275 | 0.0013504336 | 0.1624873 | 0.0013547687 | 0.1682307 | 0.0013417007 | 0.1699319 | 0.0013459129 | 0.1713901
0.0017479898 | 0.2958205105 | 0.0017517944 | 0.2796549 | 0.0017503984 | 0.2857312 | 0.0017522863 | 0.2854325 | 0.0017602331 | 0.2929832 | 0.0017433919 | 0.2968001 | 0.0017472279 | 0.3031607
0.0021832525 | 0.4267334 | 0.0021876166 | 0.4083481 | 0.0021865171 | 0.4134557 | 0.0021886895 | 0.4158476 | 0.0021977913 | 0.4236763 | 0.0021801182 | 0.4311484 | 0.0021836986 | 0.4392548
0.0026402875 | 0.5532409 | 0.0026455412 | 0.5423111 | 0.0026442658 | 0.5473572 | 0.0026472507 | 0.5508049 | 0.0026600462 | 0.5622797 | 0.0026385371 | 0.5673922 | 0.0026419078 | 0.5794689
0.0031223733 | 0.6854555 | 0.0031286927 | 0.680754 | 0.0031276415 | 0.6811521 | 0.0031280224 | 0.6823655 | 0.0031440391 | 0.6948331 | 0.0031193378 | 0.7074605 | 0.0031255462 | 0.7204019
0.0036177731 | 0.8211643 | 0.0036242275 | 0.8107101 | 0.0036232945 | 0.8038441 | 0.003623972 | 0.8104503 | 0.003641228 | 0.820068 | 0.0036123748 | 0.8434943 | 0.0036219515 | 0.8566146
0.0041324059 | 0.9590999 | 0.0041394197 | 0.9381271 | 0.0041377151 | 0.9272093 | 0.0041392943 | 0.9387359 | 0.0041611916 | 0.9473996 | 0.0041273764 | 0.9738447 | 0.0041380478 | 0.9942962
0.0046585638 | 1.0917 | 0.0046649459 | 1.058328 | 0.004663926 | 1.05704 | 0.0046668627 | 1.064629 | 0.0046861609 | 1.072073 | 0.0046544963 | 1.098457 | 0.0046636102 | 1.129126
0.0051998195 | 1.217903 | 0.0052077374 | 1.177989 | 0.0052074794 | 1.186903 | 0.0052102208 | 1.189871 | 0.0052323327 | 1.204358 | 0.0051980956 | 1.226997 | 0.0052061702 | 1.263324
0.005756663 | 1.34392 | 0.0057648847 | 1.299624 | 0.0057657358 | 1.318423 | 0.0057649956 | 1.310988 | 0.0057880456 | 1.331998 | 0.0057527498 | 1.351807 | 0.0057635345 | 1.39625
0.0063216751 | 1.464867 | 0.0063314471 | 1.418033 | 0.0063317196 | 1.427569 | 0.0063318956 | 1.42555 | 0.0063588706 | 1.451171 | 0.0063151459 | 1.469056 | 0.0063295906 | 1.525548
0.0069015659 | 1.582046 | 0.0069121819 | 1.53034 | 0.006912775 | 1.540401 | 0.0069120058 | 1.5244 | 0.0069356536 | 1.553665 | 0.006896387 | 1.580995 | 0.0069099613 | 1.648352
0.0074913323 | 1.690064 | 0.0075051236 | 1.636486 | 0.0075021484 | 1.64291 | 0.0075018446 | 1.619515 | 0.0075294223 | 1.650967 | 0.0074877374 | 1.689796 | 0.0075004751 | 1.751233
0.0080970672 | 1.787565 | 0.0081115553 | 1.724188 | 0.0081084257 | 1.738059 | 0.0081077024 | 1.709533 | 0.0081371005 | 1.748962 | 0.0080941474 | 1.795921 | 0.0081055445 | 1.851533
0.0087142496 | 1.873595 | 0.008728253 | 1.802939 | 0.0087260132 | 1.826161 | 0.008717924 | 1.788187324 | 0.0087493378 | 1.83288 | 0.0087072912 | 1.888058 | 0.0087221072 | 1.935735
0.0093397309 | 1.949663 | 0.0093525481 | 1.880664 | 0.0093495391 | 1.909131 | 0.0093428845 | 1.863068 | 0.0093788359 | 1.91588 | 0.009329532 | 1.974778 | 0.0093508073 | 2.025708
0.009972279 | 2.017535 | 0.009986339 | 1.951247 | 0.009984244 | 1.969517 | 0.009978081 | 1.934505 | 0.010013833 | 1.970175 | 0.009962889 | 2.035577 | 0.009982679 | 2.103237