## Sheet1
Ch4 Current | Ch4 | Ch5 Current | Ch5 | Ch6 Current | Ch6 | Ch7 Current | Ch7 | Ch8 Current | Ch8 | Ch9 Current | Ch9 | Ch10 Current | Ch10
-2.41e-08 | 0.008326987 | -4.8e-09 | 0.001555157 | -7.96e-08 | 0.009666589 | 2.17e-08 | 0.001491966 | 4.8e-09 | 0.01035148 | -3.38e-08 | 0.01100001 | -5.55e-08 | 0.01749341
0.0004586113 | 0.008473192 | 0.000458158 | 0.001698956 | 0.0004579844 | 0.009813536789 | 0.00045824 | 0.00164206 | 0.0004576493 | 0.01049327 | 0.0004577265 | 0.01115098 | 0.0004582424 | 0.01763929
0.0006617944 | 0.00909376 | 0.0006604466 | 0.002360075 | 0.0006624912 | 0.01041357 | 0.000661481 | 0.002276871 | 0.0006601043 | 0.01110285 | 0.0006604177 | 0.01179286 | 0.0006625804 | 0.01835275
0.0009355372 | 0.04846007 | 0.0009391948 | 0.04195899 | 0.0009383316 | 0.04953063 | 0.0009361641 | 0.03962676 | 0.0009384763 | 0.0500332 | 0.000933536 | 0.05149404 | 0.0009402219 | 0.05814378
0.001300363 | 0.1566665 | 0.0012996373 | 0.1442919 | 0.0013058217 | 0.1588189 | 0.0012998977 | 0.1430831 | 0.001301313 | 0.1550431 | 0.0012964933 | 0.1613339 | 0.0013055685 | 0.1640528
0.0017048221 | 0.2776514 | 0.0017064086 | 0.2645229 | 0.0017136851 | 0.2860657 | 0.0017060758 | 0.2674918 | 0.0017084411 | 0.2816821 | 0.0017045641 | 0.2885259 | 0.0017137936 | 0.2923332
0.0021463946 | 0.4023855 | 0.0021481788 | 0.391676 | 0.0021575 | 0.4171472 | 0.0021474193 | 0.4004408 | 0.002151482 | 0.4169459 | 0.002148485 | 0.4236856 | 0.0021572058 | 0.4293562
0.002613134 | 0.5327168 | 0.0026121792 | 0.5216994 | 0.0026267711 | 0.5550334 | 0.0026146024 | 0.5409926 | 0.002616647 | 0.5545483 | 0.0026143323 | 0.5643981 | 0.002626911 | 0.5690447
0.0030985375 | 0.6617657 | 0.0030983591 | 0.6517405 | 0.0031152389 | 0.6951754 | 0.003100599 | 0.6779773 | 0.0031035694 | 0.6894438 | 0.0030988437 | 0.7025592 | 0.0031146531 | 0.7018386
0.0036038082 | 0.7894939 | 0.0036040397 | 0.7730156 | 0.0036196465 | 0.8315253 | 0.003606024 | 0.8073729 | 0.003610998 | 0.8236881 | 0.0036031838 | 0.8381542 | 0.0036186266 | 0.8315398
0.0041235742 | 0.909852 | 0.0041244181 | 0.8888498 | 0.0041459754 | 0.9618016 | 0.0041274391 | 0.9332611 | 0.004133298 | 0.9526775 | 0.0041264024 | 0.9693983 | 0.0041448012 | 0.9601876
0.0046541299 | 1.025845 | 0.0046546892 | 0.9957033 | 0.0046781151 | 1.08328 | 0.0046595692 | 1.056801 | 0.0046645963 | 1.075084 | 0.0046609122 | 1.098232 | 0.0046771314 | 1.087085
0.0052015313 | 1.139902 | 0.005198573 | 1.099951 | 0.0052245305 | 1.205664 | 0.0052077374 | 1.175256 | 0.0052100545 | 1.195574 | 0.005202855 | 1.221576 | 0.0052236456 | 1.206968
0.0057615382 | 1.248536 | 0.0057578058 | 1.20233 | 0.0057914211 | 1.317521 | 0.0057681736 | 1.285704 | 0.0057710163 | 1.311643 | 0.0057653693 | 1.337802 | 0.0057902252 | 1.322826
0.0063318932 | 1.348253 | 0.0063245491 | 1.295338 | 0.0063615372 | 1.424814 | 0.0063412746 | 1.390232 | 0.0063400594 | 1.420469 | 0.0063361077 | 1.44581 | 0.0063604643 | 1.429107
0.0069117117 | 1.440135 | 0.0069089848 | 1.380344 | 0.0069453123 | 1.51574 | 0.0069225735 | 1.488076 | 0.0069263276 | 1.522469 | 0.0069186025 | 1.547101 | 0.0069428168 | 1.526515
0.0075001086 | 1.52126 | 0.0074979001 | 1.455415 | 0.0075439417 | 1.600754 | 0.0075127908 | 1.578032 | 0.0075176443 | 1.612589 | 0.0075106811 | 1.6357 | 0.0075388906 | 1.608226
0.0081054673 | 1.595748 | 0.0081011877 | 1.519222 | 0.0081504409 | 1.669507 | 0.0081199868 | 1.653013 | 0.0081224533 | 1.691283 | 0.0081115287 | 1.711669 | 0.0081433427 | 1.686251
0.00871932 | 1.65971 | 0.0087103967 | 1.57268 | 0.0087668156 | 1.736769 | 0.0087268811 | 1.714093 | 0.0087317491 | 1.756301 | 0.0087238577 | 1.774651 | 0.0087577211 | 1.74899
0.0093390075 | 1.715367 | 0.0093325965 | 1.632401 | 0.0093898979 | 1.79198 | 0.0093451413 | 1.764928 | 0.0093513498 | 1.808007 | 0.0093466217 | 1.829048 | 0.0093822066 | 1.804477
0.009971003 | 1.748782 | 0.009959928 | 1.689999 | 0.010017565 | 1.8313 | 0.009975192 | 1.814505 | 0.009977575 | 1.853145 | 0.009980007 | 1.880941 | 0.01001665 | 1.860244