## Sheet1
Ch4 Current | Ch4 | Ch5 Current | Ch5 | Ch6 Current | Ch6 | Ch7 Current | Ch7 | Ch8 Current | Ch8 | Ch9 Current | Ch9 | Ch10 Current | Ch10
2.4e-09 | 0.008318278 | -7.47e-08 | 0.001548039 | -3.13e-08 | 0.009666356 | -2.65e-08 | 0.001489997 | -3.86e-08 | 0.01034427 | 4.8e-09 | 0.01099287 | -1.45e-08 | 0.01745696
0.00047383 | 0.008482774 | 0.0004743387 | 0.001714095 | 0.0004735334 | 0.009827391 | 0.0004741989 | 0.001660346 | 0.000472651 | 0.01050455 | 0.0004730849 | 0.01116347 | 0.0004748764 | 0.01762542
0.0006808708 | 0.009513207 | 0.0006825609 | 0.002905662 | 0.0006799256 | 0.01100779 | 0.0006825681 | 0.003059933303 | 0.0006805428 | 0.01179415 | 0.0006809937 | 0.01259222 | 0.0006816423 | 0.01901282
0.0009625893 | 0.05617531 | 0.0009645327 | 0.05158616 | 0.0009630233 | 0.05875691 | 0.0009661577 | 0.04855874 | 0.0009619191 | 0.05816227 | 0.0009642602 | 0.06074951 | 0.0009665796 | 0.06807955
0.0013248474 | 0.1683664 | 0.0013306629 | 0.1624556 | 0.0013251681 | 0.1711736 | 0.0013312657 | 0.1555037 | 0.0013258866 | 0.1685875 | 0.0013280806 | 0.1720215 | 0.0013283242 | 0.1788534
0.001727679 | 0.2927392 | 0.0017345071 | 0.2858577 | 0.0017284095 | 0.2996002 | 0.0017352907 | 0.2845124058 | 0.0017279201 | 0.2978432 | 0.0017329857 | 0.3033731 | 0.0017358042 | 0.3096026
0.0021635951 | 0.4233976 | 0.0021731309 | 0.4154121 | 0.0021654517 | 0.4330581 | 0.0021738904 | 0.4202052 | 0.0021651334 | 0.4366842 | 0.0021709055 | 0.4438488 | 0.0021737023 | 0.444993
0.0026247434 | 0.5594028 | 0.0026363213 | 0.5493358 | 0.0026240707 | 0.5713079 | 0.0026373412 | 0.5583489 | 0.0026264167 | 0.5782564 | 0.0026342743 | 0.5864586 | 0.0026374352 | 0.5820512
0.0031038274 | 0.6864722 | 0.0031181443 | 0.6833647 | 0.0031050932 | 0.710606 | 0.0031192461 | 0.6960202 | 0.0031061492 | 0.7136683 | 0.0031158514 | 0.728517 | 0.0031218163 | 0.7141901
0.003602622 | 0.8106738 | 0.00361508 | 0.8082369 | 0.003605766 | 0.8461981 | 0.003618306 | 0.830188 | 0.0036019662 | 0.8464013 | 0.0036139926 | 0.8686829 | 0.0036189401 | 0.8434658
0.0041172355 | 0.9342166 | 0.0041356175 | 0.9267438 | 0.0041214935 | 0.9779449 | 0.0041392099 | 0.9581577 | 0.0041206231 | 0.9758424 | 0.0041353088 | 1.007774 | 0.0041394221 | 0.9708131
0.0046428871 | 1.058203 | 0.004662395 | 1.032033 | 0.0046479431 | 1.103473 | 0.004667017 | 1.082047 | 0.0046452861 | 1.100294 | 0.0046632196 | 1.141616 | 0.0046663901 | 1.097229
0.0051863585 | 1.184217 | 0.005201676 | 1.138255 | 0.0051883935 | 1.221078 | 0.0052094228 | 1.201995 | 0.0051851385 | 1.223643 | 0.0052056109 | 1.268179 | 0.0052137265 | 1.225055
0.0057433322 | 1.303227 | 0.0057646484 | 1.250904 | 0.0057453503 | 1.332278 | 0.0057737383 | 1.319871 | 0.0057449139 | 1.344905 | 0.0057685112 | 1.388588 | 0.0057720771 | 1.344187
0.0063137113 | 1.415163 | 0.0063328769 | 1.350793 | 0.0063120477 | 1.447573 | 0.006342309 | 1.431573 | 0.0063111435 | 1.458862 | 0.0063363657 | 1.491381 | 0.0063442185 | 1.455291
0.006892862 | 1.515903 | 0.0069142385 | 1.432492 | 0.0068961772 | 1.550478 | 0.0069242733 | 1.536543 | 0.0068906486 | 1.555909 | 0.0069170836 | 1.594338 | 0.0069257055 | 1.556253
0.0074822233 | 1.60882 | 0.0075121061 | 1.514225 | 0.0074876555 | 1.642533 | 0.0075211765 | 1.633892 | 0.0074851986 | 1.644828 | 0.0075136781 | 1.695108 | 0.0075229631 | 1.659063
0.0080906899 | 1.688385 | 0.0081207993 | 1.594548 | 0.0080944705 | 1.728073 | 0.0081286256 | 1.719045 | 0.0080904681 | 1.73473 | 0.0081230536 | 1.771205 | 0.0081360179 | 1.751724
0.0087038772 | 1.758494 | 0.008739274 | 1.654448 | 0.0087094323 | 1.797774 | 0.008745538 | 1.786994 | 0.0087059989 | 1.815514 | 0.0087443324 | 1.836739 | 0.0087517898 | 1.819419
0.0093299756 | 1.816822 | 0.009368232 | 1.714984 | 0.0093360733 | 1.859277 | 0.0093740765 | 1.840153 | 0.0093319768 | 1.877715 | 0.0093727576 | 1.90452 | 0.0093858039 | 1.882173
0.009970834 | 1.862247 | 0.010008151 | 1.77853 | 0.009971147 | 1.911904 | 0.01001169 | 1.883471 | 0.009965393 | 1.926449 | 0.010012726 | 1.954304 | 0.010024571 | 1.92982