## Sheet1
Ch4 Current | Ch4 | Ch5 Current | Ch5 | Ch6 Current | Ch6 | Ch7 Current | Ch7 | Ch8 Current | Ch8 | Ch9 Current | Ch9 | Ch10 Current | Ch10
-3.13e-08 | 0.008201806 | 7.2e-09 | 0.001524499 | -3.86e-08 | 0.009524594 | -5.06e-08 | 0.001468727 | -1.45e-08 | 0.01020688 | 4.8e-09 | 0.01083371 | -5.3e-08 | 0.0172384
0.0004683906 | 0.008375074 | 0.000469343 | 0.001694231 | 0.0004697312 | 0.009693962 | 0.0004706835 | 0.001642765 | 0.0004694708 | 0.0103764 | 0.0004693478 | 0.01100965 | 0.000470211 | 0.0174021
0.0006741246 | 0.009242824 | 0.0006742741 | 0.002449362 | 0.0006766321 | 0.01053598 | 0.0006763283 | 0.002419129 | 0.0006755978 | 0.0111303 | 0.0006758027 | 0.01182915139 | 0.0006763452 | 0.01828118
0.0009572344 | 0.05405199 | 0.0009565689 | 0.0483252 | 0.0009584809 | 0.05325322 | 0.0009613959 | 0.04637901 | 0.0009557805 | 0.05601288 | 0.0009566364 | 0.05721289 | 0.0009606364 | 0.06262662
0.0013241892 | 0.1589888 | 0.0013222772 | 0.1586199 | 0.0013241603 | 0.1562327 | 0.0013249318 | 0.1484583 | 0.0013233333 | 0.1684291 | 0.0013236467 | 0.1701953 | 0.0013257733 | 0.1668927
0.001732043 | 0.2836403 | 0.0017312666 | 0.2852868 | 0.0017333932 | 0.2855075 | 0.0017338513 | 0.2749183 | 0.0017315246 | 0.2965178 | 0.001730999 | 0.3054467 | 0.0017337404 | 0.2961489
0.0021753515 | 0.4184721 | 0.0021723642 | 0.4190061 | 0.0021776902 | 0.4252788 | 0.0021766486 | 0.4118332 | 0.0021759205 | 0.4349007 | 0.0021730248 | 0.4452149 | 0.0021776758 | 0.4357947
0.0026398029 | 0.5601383 | 0.0026386649 | 0.5540659 | 0.0026406781 | 0.5686421 | 0.00264144 | 0.5533684 | 0.0026381947 | 0.5806711 | 0.0026397643 | 0.5929337 | 0.0026422019 | 0.5783701
0.0031251074 | 0.7033431 | 0.0031259007 | 0.688683 | 0.0031286854 | 0.7139804 | 0.0031279838 | 0.6945439 | 0.0031259103 | 0.7315436 | 0.003125281 | 0.7431554 | 0.0031290736 | 0.7247117
0.0036262143 | 0.8361278 | 0.0036261516 | 0.8255577 | 0.0036314053 | 0.8473529 | 0.0036333076 | 0.8298414 | 0.0036288954 | 0.8736014 | 0.0036265663 | 0.8927654 | 0.0036309882 | 0.8661381
0.0041418597 | 0.9660608 | 0.0041490399 | 0.9648302 | 0.0041491869 | 0.9804305 | 0.0041531917 | 0.9623156 | 0.004146583 | 1.005136 | 0.0041493991 | 1.036922 | 0.0041484106 | 1.000082
0.0046780018 | 1.099033 | 0.0046775775 | 1.099004 | 0.0046797305 | 1.107199 | 0.0046828432 | 1.092748 | 0.0046770302 | 1.132088 | 0.0046782598 | 1.177167 | 0.0046777028 | 1.134489
0.0052216396 | 1.22571 | 0.0052238072 | 1.221456 | 0.0052259048 | 1.228977 | 0.0052259434 | 1.219607 | 0.0052215215 | 1.257698 | 0.0052200845 | 1.319422 | 0.0052208126 | 1.267703
0.0057809981 | 1.349531 | 0.0057814779 | 1.333639 | 0.0057858298 | 1.347699 | 0.0057854079 | 1.343529 | 0.0057834959 | 1.381788 | 0.0057814899 | 1.460125 | 0.0057803133 | 1.398634
0.0063479774 | 1.465368 | 0.0063504584 | 1.436365 | 0.0063529273 | 1.477261 | 0.0063523559 | 1.461111 | 0.0063519171 | 1.485881 | 0.0063465765 | 1.582568 | 0.006348503 | 1.518206
0.0069276223 | 1.573568 | 0.0069274415 | 1.536455 | 0.0069355017 | 1.576872 | 0.0069361864 | 1.570898 | 0.006925773 | 1.61576 | 0.0069259394 | 1.68064 | 0.0069291123 | 1.630379
0.0075150548 | 1.67483 | 0.0075185412 | 1.623444 | 0.0075243591 | 1.684242 | 0.0075236285 | 1.662745 | 0.0075166678 | 1.698877 | 0.0075172778 | 1.786689 | 0.0075168052 | 1.727175
0.0081132044 | 1.760711 | 0.0081229234 | 1.698664 | 0.0081264291 | 1.767702 | 0.0081259421 | 1.751174 | 0.0081217517 | 1.789854 | 0.0081166764 | 1.875774 | 0.0081177324 | 1.808132
0.0087250921 | 1.836645 | 0.0087299167 | 1.764879 | 0.0087333356 | 1.843914 | 0.0087322723 | 1.818711 | 0.0087314429 | 1.868315 | 0.0087269921 | 1.939375 | 0.0087234767 | 1.876348
0.0093428604 | 1.900601 | 0.0093506192 | 1.81902 | 0.0093481382 | 1.90778 | 0.0093486421 | 1.874025 | 0.0093481117 | 1.941826 | 0.0093416404 | 1.995849 | 0.0093412185 | 1.932583
0.009967897 | 1.957614 | 0.009973073 | 1.865548 | 0.009971653 | 1.953147 | 0.009973362 | 1.913561 | 0.009974566 | 1.988321 | 0.0099639 | 2.045977 | 0.009965104 | 1.971998