## Sheet1
Ch4 Current | Ch4 | Ch5 Current | Ch5 | Ch6 Current | Ch6 | Ch7 Current | Ch7 | Ch8 Current | Ch8 | Ch9 Current | Ch9 | Ch10 Current | Ch10
-1.69e-08 | 0.008318107 | -6.27e-08 | 0.001545057 | -3.38e-08 | 0.009671563 | -4.82e-08 | 0.001487509 | -4.8e-09 | 0.01034789 | -2.17e-08 | 0.01099964 | -5.55e-08 | 0.0174694
0.0004736949 | 0.008499465 | 0.0004746184 | 0.001722075 | 0.0004742712 | 0.009845089 | 0.0004755756 | 0.001671332 | 0.0004736974 | 0.01052165 | 0.0004751054 | 0.01118298 | 0.0004756648 | 0.01764375
0.0006846923 | 0.009633436 | 0.0006811311 | 0.002775156 | 0.0006806128 | 0.01086265 | 0.0006810877 | 0.002673128 | 0.0006800221 | 0.01158012 | 0.0006820064 | 0.01228101 | 0.0006824934 | 0.01883389
0.0009637298 | 0.05848332 | 0.0009625098 | 0.05099232 | 0.000963209 | 0.05729846 | 0.0009650896 | 0.05109105 | 0.0009633127 | 0.05999012 | 0.0009630715 | 0.06234468 | 0.0009661047 | 0.06865147
0.0013269643 | 0.1684012 | 0.0013252452 | 0.163474 | 0.0013252211 | 0.1663372 | 0.0013245291 | 0.1587336 | 0.0013254502 | 0.1703329 | 0.001326188 | 0.1779399 | 0.0013287196 | 0.1816547
0.0017294149 | 0.2972988 | 0.0017285952 | 0.2925155 | 0.0017276886 | 0.2967064 | 0.0017281829 | 0.2865138 | 0.0017274475 | 0.29912 | 0.0017297766 | 0.3112106 | 0.001731515 | 0.3110329
0.0021649068 | 0.4381814 | 0.0021663172 | 0.4283979 | 0.0021649743 | 0.4367084 | 0.0021629876 | 0.4245869 | 0.0021641858 | 0.4387053 | 0.0021677711 | 0.4561489 | 0.0021686656 | 0.4535582
0.0026234077 | 0.5799469 | 0.0026226193 | 0.5637776 | 0.0026232992 | 0.5830974 | 0.0026226458 | 0.5681007 | 0.0026223782 | 0.5815392 | 0.0026237211 | 0.6012697 | 0.0026271087 | 0.600752
0.003102822 | 0.7214423 | 0.0031033669 | 0.6995008 | 0.0031039479 | 0.729686 | 0.0031035453 | 0.7060844 | 0.0031027014 | 0.7217253 | 0.0031054187 | 0.7483018 | 0.0031078177 | 0.7458306
0.0035978457 | 0.8546554 | 0.0036016503 | 0.8380368 | 0.0035999771 | 0.8702295 | 0.0035973466 | 0.8356285 | 0.0035985039 | 0.8580739 | 0.0036026992 | 0.8969736 | 0.0036044182 | 0.8871871
0.0041086859 | 0.9875609 | 0.0041161578 | 0.9715786 | 0.0041122977 | 1.003963 | 0.0041141735 | 0.9679919 | 0.0041107835 | 0.9896229 | 0.0041174983 | 1.045264 | 0.0041160927 | 1.025093
0.0046413102 | 1.121735 | 0.004643784 | 1.103819 | 0.0046373513 | 1.140168 | 0.0046381759 | 1.099107 | 0.0046364616 | 1.122361 | 0.0046458213 | 1.202797 | 0.004642523 | 1.164171
0.0051822838 | 1.254531 | 0.0051859028 | 1.232086 | 0.005177493 | 1.28031 | 0.0051802754 | 1.231501 | 0.0051775943 | 1.257818 | 0.0051877521 | 1.341704 | 0.0051839475 | 1.300468
0.0057404197 | 1.389719 | 0.0057456348 | 1.34907 | 0.0057350502 | 1.415364 | 0.0057364076 | 1.35434 | 0.0057361738 | 1.395761 | 0.0057462231 | 1.473096 | 0.0057426427 | 1.436844
0.0063070447 | 1.516138 | 0.0063138849 | 1.442714 | 0.00630392 | 1.534483 | 0.0063058971 | 1.465697 | 0.0063036355 | 1.522783 | 0.0063146878 | 1.595278 | 0.0063113075 | 1.561461
0.0068886933 | 1.636486 | 0.0068917312 | 1.536065 | 0.0068849272 | 1.644064 | 0.0068854986 | 1.576182 | 0.0068853636 | 1.628372 | 0.006893525 | 1.711242 | 0.0068931561 | 1.673273
0.0074799979 | 1.741906 | 0.0074839762 | 1.627536 | 0.0074753542 | 1.736216 | 0.0074810298 | 1.681101 | 0.0074780329 | 1.745394 | 0.0074858833 | 1.807706 | 0.0074850298 | 1.76948
0.0080862946 | 1.833915 | 0.0080932095 | 1.718739 | 0.0080823235 | 1.822647 | 0.0080914084 | 1.782459 | 0.0080847442 | 1.850082 | 0.0080948128 | 1.89437 | 0.0080913289 | 1.855866
0.0087055794 | 1.917905 | 0.0087084847 | 1.800136 | 0.0086969719 | 1.894925 | 0.0087035348 | 1.86896 | 0.008696116 | 1.940184 | 0.0087094805 | 1.968315 | 0.0087065945 | 1.928981
0.0093331607 | 1.988483 | 0.0093351233 | 1.87644 | 0.0093263518 | 1.961991 | 0.0093340938 | 1.935675 | 0.0093228413 | 2.012771 | 0.009333409 | 2.039775 | 0.0093326375 | 1.987874
0.009969775 | 2.048678 | 0.009975119 | 1.923009 | 0.009963635 | 2.026175 | 0.009968378 | 1.989255 | 0.009960674 | 2.07159 | 0.009971677 | 2.096923 | 0.009972014 | 2.039761