## Sheet1
Ch4 Current | Ch4 | Ch5 Current | Ch5 | Ch6 Current | Ch6 | Ch7 Current | Ch7 | Ch8 Current | Ch8 | Ch9 Current | Ch9 | Ch10 Current | Ch10
4.1e-08 | 0.008222615 | 2.4e-09 | 0.001535082 | 3.13e-08 | 0.009549407 | -4.1e-08 | 0.001479134 | -1.21e-08 | 0.01023037 | 1.93e-08 | 0.01086416 | -3.86e-08 | 0.01728044
0.000457049 | 0.008387602 | 0.0004561834 | 0.001696204 | 0.0004562967 | 0.009711261 | 0.0004577241 | 0.001647740276 | 0.0004559977 | 0.01039432 | 0.0004553781 | 0.01102606 | 0.0004560001 | 0.01743542
0.0006612326 | 0.00915794 | 0.0006620837 | 0.002427208 | 0.0006589277 | 0.01039562 | 0.0006606395 | 0.002316531 | 0.0006582935 | 0.01105707 | 0.0006587926 | 0.01178484 | 0.0006583249 | 0.01806453
0.0009444364 | 0.05175856 | 0.0009417674 | 0.04370173 | 0.0009379892 | 0.05080274 | 0.0009390839 | 0.04267144042 | 0.0009367909 | 0.05302001 | 0.0009386812 | 0.05381472 | 0.0009359664 | 0.0590164
0.0013092792 | 0.1558628 | 0.0013074564 | 0.1509263 | 0.0013017615 | 0.1589982 | 0.0013032346 | 0.1507945 | 0.0013007223 | 0.1621321 | 0.0013052985 | 0.1611512 | 0.0012996807 | 0.1696637
0.0017220057 | 0.2864464 | 0.0017208701 | 0.2823448 | 0.0017120336 | 0.2912414 | 0.0017131957 | 0.2778603 | 0.0017101119 | 0.2896145 | 0.0017131402 | 0.2928461 | 0.0017095333 | 0.3025933
0.0021661412 | 0.4280208 | 0.0021657458 | 0.4224538 | 0.0021547682 | 0.4330061 | 0.0021555904 | 0.4163627 | 0.0021525091 | 0.4271795 | 0.0021567839 | 0.4377877 | 0.0021511468 | 0.4434639
0.0026363262 | 0.5716425 | 0.0026324251 | 0.5671548 | 0.0026228025 | 0.5814259 | 0.00262287 | 0.5624657 | 0.0026197162 | 0.5728448 | 0.0026221732 | 0.5890205 | 0.002617744 | 0.5945001
0.0031249531 | 0.7190005 | 0.0031245963 | 0.7138294 | 0.0031095199 | 0.7308069 | 0.0031082179 | 0.7086072 | 0.0031053753 | 0.7185853 | 0.0031092402 | 0.7435342 | 0.0031029425 | 0.7490645
0.0036336476 | 0.8662128 | 0.0036293294 | 0.8559447 | 0.0036155718 | 0.8695794 | 0.0036127268 | 0.8524355 | 0.0036099372 | 0.8611268 | 0.0036113042 | 0.8870904 | 0.0036075574 | 0.8980661
0.00415439 | 1.009213 | 0.0041495076 | 0.9941405 | 0.0041320949 | 1.007641 | 0.0041286254 | 0.9901829 | 0.0041265808 | 1.002611 | 0.0041283819 | 1.028156 | 0.0041224482 | 1.036306
0.0046948793 | 1.147315 | 0.0046865563 | 1.13029 | 0.0046692955 | 1.142931 | 0.0046653196 | 1.124488 | 0.0046639525 | 1.141071 | 0.0046623974 | 1.166582 | 0.0046582214 | 1.172247
0.0052413959 | 1.276875 | 0.0052383194 | 1.26142 | 0.0052136566 | 1.265875 | 0.0052086102 | 1.250665 | 0.005206339 | 1.271972 | 0.0052064861 | 1.301437 | 0.0052006634 | 1.300825
0.0058076789 | 1.405337 | 0.0058021117 | 1.387666 | 0.0057775719 | 1.386612 | 0.0057712236 | 1.393099 | 0.0057700808 | 1.400727 | 0.0057663482 | 1.437023 | 0.0057641108 | 1.433834
0.006376358 | 1.510467 | 0.006372698 | 1.508118 | 0.0063439726 | 1.506503 | 0.0063377087 | 1.513612 | 0.006336438 | 1.516097 | 0.0063397532 | 1.565301 | 0.0063289589 | 1.566664
0.0069635375 | 1.625254 | 0.0069581536 | 1.620288 | 0.0069285771 | 1.608641 | 0.0069209557 | 1.630913 | 0.0069200612 | 1.626331 | 0.0069209533 | 1.689703 | 0.0069110993 | 1.683723
0.0075550351 | 1.731612 | 0.0075480357 | 1.720658 | 0.0075222494 | 1.699073 | 0.0075118288 | 1.728552 | 0.0075106425 | 1.728028 | 0.0075121326 | 1.80213 | 0.0075026402 | 1.789191
0.0081641912 | 1.833178 | 0.0081523746 | 1.803137 | 0.0081248113 | 1.791703 | 0.0081136384 | 1.814399 | 0.0081122231 | 1.816025 | 0.0081163027 | 1.90905 | 0.008105354 | 1.882901
0.0087738487 | 1.914237 | 0.0087671242 | 1.863085 | 0.0087362264 | 1.879055 | 0.0087260542 | 1.892859 | 0.0087233417 | 1.888067 | 0.008726423 | 2.001847 | 0.0087197034 | 1.969503
0.0093989056 | 1.978886 | 0.009387711 | 1.914738 | 0.0093539248 | 1.934518 | 0.009344553 | 1.964742 | 0.0093392125 | 1.945432 | 0.0093465252 | 2.073316 | 0.0093380696 | 2.034445
0.010025702 | 2.029161 | 0.010016168 | 1.966287 | 0.00998369 | 1.979828 | 0.009972832 | 2.028656 | 0.009968378 | 2.000712 | 0.009971917 | 2.128796 | 0.009967439 | 2.096993