## Sheet1
Ch4 Current | Ch4 | Ch5 Current | Ch5 | Ch6 Current | Ch6 | Ch7 Current | Ch7 | Ch8 Current | Ch8 | Ch9 Current | Ch9 | Ch10 Current | Ch10
-1.93e-08 | 0.008335396 | -6.27e-08 | 0.001556123 | -7.72e-08 | 0.009682458 | -7.96e-08 | 0.001492609 | 3.86e-08 | 0.01036054 | -5.06e-08 | 0.0110137 | 4.1e-08 | 0.01748908
0.0004707727 | 0.008515729 | 0.0004707197 | 0.00173247 | 0.000469789 | 0.009855122445 | 0.0004719252 | 0.001677926 | 0.0004702302 | 0.0105347 | 0.0004708161 | 0.01119111 | 0.0004704063 | 0.01765756
0.0006775652 | 0.009642785 | 0.0006770468 | 0.002817866 | 0.0006779702 | 0.01103191 | 0.000680837 | 0.002819305 | 0.0006766683 | 0.01151564 | 0.0006792168 | 0.0123984 | 0.0006769769 | 0.01860008
0.0009622446 | 0.05868872 | 0.0009606605 | 0.05167029 | 0.0009620902 | 0.05876722 | 0.0009659311 | 0.0522623 | 0.0009597684 | 0.06277054 | 0.0009653042 | 0.06228484 | 0.0009600891 | 0.06987881
0.0013254622 | 0.1695968 | 0.0013249969 | 0.1625268 | 0.0013236587 | 0.1675794 | 0.0013295321 | 0.1606158 | 0.0013254767 | 0.1766953 | 0.0013281482 | 0.1746161 | 0.0013272922 | 0.1888008
0.0017295813 | 0.3013131 | 0.0017282022 | 0.2935521 | 0.0017292148 | 0.3016352 | 0.0017365854 | 0.2914425 | 0.0017283155 | 0.3067883 | 0.0017347096 | 0.3127547 | 0.0017306494 | 0.3233696
0.0021657217 | 0.4476183 | 0.0021646825 | 0.4359786 | 0.0021653359 | 0.4456975 | 0.00217485 | 0.4350534 | 0.0021653649 | 0.450378 | 0.0021725354 | 0.4615291 | 0.0021688271 | 0.4681416
0.0026242708 | 0.5960401 | 0.0026224577 | 0.5761433 | 0.0026226651 | 0.5936302 | 0.0026345733 | 0.5816877 | 0.0026234752 | 0.5970251 | 0.0026318247 | 0.6143011 | 0.002627914 | 0.6201719
0.0031043241 | 0.7461348 | 0.003101438 | 0.7181388 | 0.0031052885 | 0.7440352 | 0.0031184432 | 0.7295519 | 0.0031034946 | 0.7418337 | 0.003116647 | 0.7701146 | 0.0031091558 | 0.775466
0.0036002592 | 0.893511 | 0.0035972598 | 0.8614489 | 0.0036001048 | 0.8820819 | 0.0036150993 | 0.8768448 | 0.0035991163 | 0.883264 | 0.0036132186 | 0.9161059 | 0.0036061277 | 0.9262831
0.0041116684 | 1.036069 | 0.0041088378 | 1.006065 | 0.0041106364 | 1.013876 | 0.0041280925 | 1.022488 | 0.0041106485 | 1.027965 | 0.0041257514 | 1.062839 | 0.0041180143 | 1.060929
0.0046398515 | 1.178928 | 0.0046383567 | 1.147053 | 0.0046390077 | 1.143843 | 0.0046585831 | 1.167218 | 0.0046400251 | 1.166867 | 0.004655984 | 1.211272 | 0.0046491462 | 1.201423
0.005180056 | 1.319552 | 0.0051786528 | 1.279473 | 0.0051830988 | 1.26971 | 0.0052050322 | 1.309846 | 0.0051809409 | 1.304233 | 0.0052021341 | 1.357525 | 0.0051918799 | 1.333711
0.0057372443 | 1.456738 | 0.0057367645 | 1.404926 | 0.0057408512 | 1.394804 | 0.0057644483 | 1.447612 | 0.0057387825 | 1.435132 | 0.0057611789 | 1.500933 | 0.0057516962 | 1.464942
0.0063087518 | 1.589794 | 0.0063077898 | 1.52167 | 0.0063053257 | 1.521031 | 0.0063327684 | 1.578385 | 0.0063105191 | 1.552081 | 0.0063297087 | 1.639017 | 0.0063252121 | 1.60328
0.0068883244 | 1.711403 | 0.0068871815 | 1.629846 | 0.0068892695 | 1.638203 | 0.0069200347 | 1.701549 | 0.0068911405 | 1.662649 | 0.0069172379 | 1.760852 | 0.0069082976 | 1.730563
0.0074791348 | 1.81591 | 0.0074764778 | 1.726864 | 0.007480579 | 1.743336 | 0.007513842 | 1.811567 | 0.0074820473 | 1.760747 | 0.0075111706 | 1.872675 | 0.0075018229 | 1.846808
0.0080849492 | 1.902468 | 0.0080816243 | 1.817612 | 0.0080883801 | 1.844796 | 0.0081247317 | 1.927393 | 0.0080886502 | 1.852274 | 0.0081196082 | 1.98131 | 0.0081130839 | 1.954053
0.0086990189 | 1.974868 | 0.0086958483 | 1.902625 | 0.0087065245 | 1.934867 | 0.008746582 | 2.02077 | 0.0087039664 | 1.943398 | 0.0087416489 | 2.071757 | 0.0087309052 | 2.0419
0.0093261131 | 2.043785 | 0.0093226918 | 1.985953 | 0.0093340649 | 2.006446 | 0.0093748432 | 2.097031 | 0.0093310967 | 2.033747106 | 0.0093709831 | 2.14701 | 0.00936307 | 2.126743
0.009963467 | 2.102724 | 0.009957279 | 2.055144 | 0.009970617 | 2.072324 | 0.010013376 | 2.169104 | 0.009967102 | 2.101445 | 0.010010125 | 2.198538 | 0.010003769 | 2.178694