## Sheet1
Ch4 Current | Ch4 | Ch5 Current | Ch5 | Ch6 Current | Ch6 | Ch7 Current | Ch7 | Ch8 Current | Ch8 | Ch9 Current | Ch9 | Ch10 Current | Ch10
-1.45e-08 | 0.008339174118 | -5.55e-08 | 0.001555745 | 5.3e-08 | 0.009685104 | -4.8e-09 | 0.001498766 | 4.8e-09 | 0.01037235 | 2.4e-09 | 0.01102203 | -3.13e-08 | 0.01751146
0.000463718 | 0.00850606 | 0.0004646462 | 0.001717686 | 0.0004652249 | 0.009844542 | 0.0004645642 | 0.001665569 | 0.000463202 | 0.01052895 | 0.0004635564 | 0.01119105 | 0.0004635082 | 0.01766959
0.0006655918 | 0.009111539 | 0.0006668866 | 0.00232505 | 0.000669153 | 0.01045978 | 0.0006670433 | 0.002270424 | 0.0006671614 | 0.01112815 | 0.0006657823 | 0.01187457 | 0.0006674098 | 0.01831354
0.0009409621 | 0.04699791 | 0.0009436697 | 0.04023044 | 0.0009487715 | 0.04825595 | 0.0009449765 | 0.04069821 | 0.0009410537 | 0.04919523 | 0.0009427222 | 0.05042144 | 0.0009426908 | 0.05762587
0.0013011225 | 0.153063 | 0.0013033118 | 0.1412817 | 0.0013125124 | 0.1510489 | 0.0013059808 | 0.1422652 | 0.0013041774 | 0.156363 | 0.0013023498 | 0.1571241 | 0.0013063883 | 0.1631888
0.0017076599 | 0.28248 | 0.0017098636 | 0.2661286 | 0.0017224928 | 0.2779665 | 0.0017104591 | 0.2644979 | 0.0017082675 | 0.2834004 | 0.0017072572 | 0.2858809 | 0.0017104399 | 0.2897412
0.0021504693 | 0.4215374 | 0.002153148 | 0.4031575 | 0.0021662353 | 0.413987 | 0.0021515109 | 0.3932057 | 0.0021482125 | 0.4215288 | 0.0021476411 | 0.4226018 | 0.0021511661 | 0.4252109
0.0026118055 | 0.5657568 | 0.0026150966 | 0.5454599 | 0.0026355715 | 0.5572322 | 0.0026146843 | 0.5209998 | 0.0026138043 | 0.5675545 | 0.0026101347 | 0.5650308 | 0.0026177175 | 0.5657069
0.0030989088 | 0.7109984 | 0.0031028196 | 0.6847992 | 0.0031266891 | 0.7031927 | 0.0031032849 | 0.657632 | 0.0030981156 | 0.712983 | 0.0030989618 | 0.7056421 | 0.0031027111 | 0.7064489
0.0035985618 | 0.8531321 | 0.0036034538 | 0.8178682 | 0.0036303299 | 0.8362345 | 0.0036043411 | 0.7865782 | 0.0036017902 | 0.8522003 | 0.0036000156 | 0.8406972 | 0.003608018 | 0.8379549
0.0041210257 | 0.9965639 | 0.0041269425 | 0.9482367 | 0.0041565768 | 0.9654996 | 0.0041244349 | 0.9178443 | 0.0041207557 | 0.9879956 | 0.0041198419 | 0.9766135 | 0.0041276151 | 0.959928
0.0046538719 | 1.13395 | 0.0046606566 | 1.073534 | 0.0046890469 | 1.089177 | 0.004654776 | 1.037732 | 0.0046504072 | 1.121353 | 0.0046501347 | 1.107861 | 0.0046577971 | 1.083697
0.0051952746 | 1.264169 | 0.0052017218 | 1.19615 | 0.0052392115 | 1.210634 | 0.005200714 | 1.151271 | 0.0051971143 | 1.25445 | 0.0051970902 | 1.233078 | 0.0052044632 | 1.214098
0.0057572995 | 1.383339 | 0.0057635924 | 1.319496 | 0.0058023577 | 1.324789 | 0.0057611693 | 1.267929 | 0.0057563905 | 1.378778 | 0.0057575334 | 1.354037 | 0.005764241 | 1.346667
0.0063233628 | 1.498656 | 0.0063284695 | 1.430745 | 0.0063773176 | 1.440648 | 0.0063300849 | 1.384895 | 0.006327886 | 1.491366 | 0.0063250626 | 1.465001 | 0.0063367635 | 1.468168
0.0069083217 | 1.619258 | 0.0069110053 | 1.526273 | 0.0069604707 | 1.559553 | 0.0069132186 | 1.503226 | 0.0069081337 | 1.597351 | 0.0069054863 | 1.568144 | 0.0069177972 | 1.578023
0.007495964 | 1.711482 | 0.0074993419 | 1.627097 | 0.0075563611 | 1.666038 | 0.0075073997 | 1.601442 | 0.0074970031 | 1.696058 | 0.0074959133 | 1.659634 | 0.0075052755 | 1.668108
0.0081022196 | 1.777101 | 0.0081079363 | 1.722282 | 0.0081653244 | 1.748689 | 0.0081112587 | 1.68315 | 0.0081047368 | 1.79063 | 0.0080987742 | 1.731174 | 0.008113149 | 1.756284
0.008714076 | 1.840344 | 0.0087198336 | 1.796015 | 0.0087748517 | 1.81971 | 0.008725801 | 1.764492 | 0.0087118361 | 1.864417 | 0.0087117903 | 1.804689 | 0.0087235635 | 1.841461
0.0093342987 | 1.908133 | 0.0093382673 | 1.857767 | 0.0093985898 | 1.877162 | 0.009347685 | 1.839404 | 0.0093305398 | 1.933753 | 0.0093325917 | 1.871223 | 0.009344635 | 1.910843
0.009961613 | 1.973014 | 0.009966404 | 1.901603 | 0.01002799 | 1.932856 | 0.009974205 | 1.884869 | 0.009959904 | 1.990414 | 0.009960241 | 1.923752 | 0.009975866 | 1.972137