## Sheet1
Ch4 Current | Ch4 | Ch5 Current | Ch5 | Ch6 Current | Ch6 | Ch7 Current | Ch7 | Ch8 Current | Ch8 | Ch9 Current | Ch9 | Ch10 Current | Ch10
2.4e-09 | 0.008313881 | 4.8e-09 | 0.001552175 | -9.6e-09 | 0.009661572 | -4.8e-09 | 0.001490785 | -4.82e-08 | 0.01034477 | -1.93e-08 | 0.01099438 | 3.38e-08 | 0.01745887
0.0004772609 | 0.008495859 | 0.0004784303 | 0.001729005 | 0.0004770584 | 0.009835726 | 0.0004786135 | 0.001673572 | 0.0004781723 | 0.01051912 | 0.0004771428 | 0.01118072 | 0.0004773381 | 0.01763133
0.0006837013 | 0.009527722 | 0.0006836724 | 0.002716191 | 0.0006835663 | 0.01075909 | 0.000686245 | 0.002654056384 | 0.0006834072 | 0.01143999 | 0.0006838918 | 0.01220872 | 0.0006841787 | 0.01865726
0.0009656442 | 0.05436525 | 0.0009655525 | 0.04716523 | 0.0009644989 | 0.05393271 | 0.0009684723 | 0.04817303 | 0.0009656876 | 0.05584722 | 0.0009624181 | 0.05898803 | 0.0009647062 | 0.06458258
0.0013268896 | 0.1628707 | 0.0013260481 | 0.1540395 | 0.001325467 | 0.1616613 | 0.0013304146 | 0.1553353 | 0.0013267738 | 0.1642015 | 0.0013226606 | 0.1724876 | 0.0013230729 | 0.1722699
0.0017301431 | 0.2966551 | 0.0017284384 | 0.2830489 | 0.001729345 | 0.2919677 | 0.0017337958 | 0.2832922 | 0.001728072 | 0.2952857 | 0.001724072 | 0.3021624 | 0.0017247929 | 0.3023433
0.0021688513 | 0.440291 | 0.0021675903 | 0.4216483 | 0.0021679013 | 0.4326564 | 0.0021748958 | 0.4181616 | 0.0021676288 | 0.4407921 | 0.0021599641 | 0.4431562 | 0.0021608296 | 0.4429185
0.0026291557 | 0.586767 | 0.0026248953 | 0.566081 | 0.002627627 | 0.5791034 | 0.0026343997 | 0.5573108 | 0.0026255174 | 0.5880046 | 0.0026218646 | 0.5900591 | 0.0026229665 | 0.586582
0.0031105808 | 0.7292017 | 0.003107849 | 0.7082723 | 0.0031099322 | 0.7285235 | 0.0031156151 | 0.7023154 | 0.0031082517 | 0.7306978 | 0.0031017201 | 0.7330674 | 0.0031027303 | 0.7222746
0.0036087485 | 0.8708232 | 0.0036075454 | 0.8455529 | 0.0036075671 | 0.8682857 | 0.0036177249 | 0.837795 | 0.0036077407 | 0.8737543 | 0.0035970597 | 0.8692623 | 0.003599449 | 0.8522889
0.004126019 | 1.016982 | 0.0041219299 | 0.9773602 | 0.0041251896 | 0.9997316 | 0.0041354053 | 0.9717596 | 0.0041222819 | 1.011728 | 0.0041119939 | 1.005142 | 0.0041149498 | 0.9831258
0.0046551088 | 1.15763 | 0.0046507905 | 1.107372 | 0.0046529484 | 1.133752 | 0.0046684492 | 1.104112 | 0.0046526471 | 1.150656 | 0.0046424025 | 1.137995 | 0.0046455706 | 1.118882
0.0051999111 | 1.283168 | 0.0051926876 | 1.234136 | 0.0051984428 | 1.265499 | 0.0052140882 | 1.2301 | 0.0051955857 | 1.285113 | 0.0051850469 | 1.263687 | 0.0051886924 | 1.259459
0.0057544689 | 1.410863 | 0.0057486655 | 1.355108 | 0.0057536974 | 1.387794 | 0.0057736757 | 1.34527 | 0.005752786 | 1.414975 | 0.0057391828 | 1.385638 | 0.0057427873 | 1.388525
0.0063238716 | 1.556682 | 0.006317082 | 1.477494 | 0.006319792 | 1.506121 | 0.0063411444 | 1.450836 | 0.0063223068 | 1.536583 | 0.0063057645 | 1.499447 | 0.0063083781 | 1.507826
0.0069059927 | 1.682767 | 0.0068939132 | 1.596999 | 0.0068995117 | 1.617163 | 0.0069232486 | 1.559454 | 0.0069013682 | 1.651668 | 0.0068859254 | 1.604027 | 0.0068866439 | 1.621153
0.0074964607 | 1.785329 | 0.0074855072 | 1.698529 | 0.0074890659 | 1.703096 | 0.0075184399 | 1.641326 | 0.0074942786 | 1.761908 | 0.0074795133 | 1.697259 | 0.0074797327 | 1.721101
0.0081012166 | 1.871126 | 0.0080916881 | 1.778356 | 0.0080936266 | 1.79178 | 0.0081254647 | 1.717547 | 0.0081005367 | 1.864428 | 0.0080841125 | 1.781734 | 0.0080848768 | 1.817705
0.0087140688 | 1.952641 | 0.0087027898 | 1.849367 | 0.008706985 | 1.863704 | 0.0087441034 | 1.790482 | 0.0087125546 | 1.949194 | 0.0086960894 | 1.86357 | 0.0086966006 | 1.904993
0.0093403843 | 2.01234 | 0.0093309882 | 1.908015 | 0.0093318345 | 1.924165 | 0.0093719668 | 1.848746 | 0.0093419322 | 2.022992 | 0.0093216502 | 1.935443 | 0.0093232367 | 1.98969
0.009977479 | 2.053348 | 0.009961156 | 1.961849 | 0.009967704 | 1.966029 | 0.010008512 | 1.92805 | 0.00997199 | 2.081429 | 0.009960024 | 1.985385 | 0.009961854 | 2.05675