## Sheet1
Ch4 Current | Ch4 | Ch5 Current | Ch5 | Ch6 Current | Ch6 | Ch7 Current | Ch7 | Ch8 Current | Ch8 | Ch9 Current | Ch9 | Ch10 Current | Ch10
-4.82e-08 | 0.008330038 | -4.8e-09 | 0.001548543 | 4.1e-08 | 0.009679163 | -2.41e-08 | 0.0014918 | -1.21e-08 | 0.01035407 | -2.41e-08 | 0.01100648 | 4.8e-09 | 0.01747803
0.0004698324 | 0.008513809 | 0.0004680193 | 0.001727766 | 0.0004675443 | 0.009855752 | 0.0004677541 | 0.001674235 | 0.0004672261 | 0.01053308 | 0.0004674648 | 0.01119633 | 0.0004662206 | 0.01765107
0.0006761836 | 0.009568509 | 0.0006738618 | 0.00265015 | 0.0006734447 | 0.01078292 | 0.0006735942 | 0.002557096 | 0.0006743922 | 0.01150487 | 0.0006732301 | 0.01215283 | 0.0006718293 | 0.01861426
0.0009596961 | 0.05700104 | 0.0009547534 | 0.04904753 | 0.0009550596 | 0.0563586 | 0.0009537022 | 0.04949275 | 0.0009567473 | 0.05845693 | 0.0009523616 | 0.05976584 | 0.000952933 | 0.06624208
0.0013209053 | 0.1678591 | 0.0013203363 | 0.160905 | 0.0013186341 | 0.1666388 | 0.0013185835 | 0.1638086 | 0.0013173803 | 0.1698312 | 0.0013153044 | 0.1763586 | 0.0013171537 | 0.1794562
0.0017259767 | 0.2999654 | 0.0017227917 | 0.2925828 | 0.001721931 | 0.2995599 | 0.0017220853 | 0.2947767 | 0.0017222227 | 0.305925 | 0.0017185989 | 0.3109177 | 0.0017200262 | 0.3141846
0.0021643209 | 0.4471769 | 0.0021605885 | 0.4383507 | 0.0021595373 | 0.4445151 | 0.002159682 | 0.4374032 | 0.0021589997 | 0.4535952 | 0.0021565066 | 0.4587079 | 0.0021572492 | 0.460738
0.0026235138 | 0.5959323 | 0.0026186939 | 0.589669 | 0.0026185589 | 0.5912194 | 0.0026183757 | 0.5878636 | 0.0026170038 | 0.6005549 | 0.0026136404 | 0.6119805 | 0.0026169845 | 0.6109044
0.0031056357 | 0.7449394 | 0.0030992005 | 0.7366592 | 0.0030991017 | 0.7394302 | 0.0030988534 | 0.7454928 | 0.0030994826 | 0.7499897 | 0.0030949498 | 0.763974 | 0.003097291 | 0.7627639
0.0036037383 | 0.8920626 | 0.0035955624 | 0.8746006 | 0.0035957553 | 0.8870511 | 0.0035951766 | 0.8992222 | 0.0035963243 | 0.9050752 | 0.0035926426 | 0.9091237 | 0.0035949428 | 0.9081149
0.004117303 | 1.02898 | 0.0041071187 | 1.006928 | 0.0041085581 | 1.037367 | 0.0041073164 | 1.050905 | 0.0041079119 | 1.057723 | 0.0041054695 | 1.049523 | 0.0041078444 | 1.055513
0.0046440902 | 1.168179 | 0.0046404736 | 1.143209 | 0.0046426749 | 1.187761 | 0.0046408039 | 1.205389 | 0.0046408714 | 1.206353 | 0.0046329125 | 1.188347 | 0.0046422313 | 1.198339
0.005185382 | 1.306156 | 0.0051814954 | 1.274218 | 0.0051846442 | 1.333595 | 0.0051816738 | 1.353238 | 0.0051806154 | 1.347529 | 0.0051760946 | 1.326545 | 0.0051836292 | 1.32692
0.0057436529 | 1.440774 | 0.0057399133 | 1.410703 | 0.005743583 | 1.474381 | 0.0057396264 | 1.498034 | 0.0057353371 | 1.48149 | 0.0057366656 | 1.463193 | 0.0057430357 | 1.463898
0.0063118403 | 1.568564 | 0.0063077295 | 1.538797 | 0.0063124986 | 1.60028 | 0.0063069242 | 1.634363 | 0.0063056849 | 1.613792 | 0.0063060731 | 1.598439 | 0.0063127156 | 1.599789
0.0068945811 | 1.684995 | 0.0068905546 | 1.669169 | 0.0068946727 | 1.720907 | 0.0068886595 | 1.757309 | 0.0068874974 | 1.745964 | 0.0068854769 | 1.723161 | 0.0068949331 | 1.727668
0.0074880557 | 1.795891 | 0.0074843282 | 1.774399 | 0.007484849 | 1.826136 | 0.0074805452 | 1.866769 | 0.0074809672 | 1.870876 | 0.0074808948 | 1.848904 | 0.0074856928 | 1.844517
0.0080973011 | 1.89952 | 0.0080920474 | 1.877075 | 0.0080903861 | 1.916484 | 0.0080857738 | 1.968518 | 0.0080906393 | 1.967986 | 0.0080924018 | 1.96418 | 0.0080933469 | 1.95161
0.0087119759 | 1.982276 | 0.0087114407 | 1.961653 | 0.0087090344 | 2.005837 | 0.0087043112 | 2.065835 | 0.0087007211 | 2.024999 | 0.0087095552 | 2.063192 | 0.0087110766 | 2.057665
0.0093397429 | 2.058111 | 0.0093413294 | 2.038482 | 0.0093385687 | 2.07695 | 0.0093312752 | 2.141318 | 0.0093300865 | 2.105553 | 0.0093357864 | 2.142631 | 0.0093406109 | 2.149477
0.009977479 | 2.119058 | 0.009978009 | 2.089178 | 0.009972736 | 2.154819 | 0.009968475 | 2.202437 | 0.009973266 | 2.163106 | 0.009974397 | 2.208567 | 0.009978683 | 2.229503