## Sheet1
Ch4 Current | Ch4 | Ch5 Current | Ch5 | Ch6 Current | Ch6 | Ch7 Current | Ch7 | Ch8 Current | Ch8 | Ch9 Current | Ch9 | Ch10 Current | Ch10
-2.17e-08 | 0.008360689 | -1.69e-08 | 0.001559273 | -6.75e-08 | 0.009709224 | -5.79e-08 | 0.001502767 | -1.21e-08 | 0.01039097 | -1.69e-08 | 0.01105219 | -5.3e-08 | 0.01757308
0.0004732634 | 0.00852798 | 0.0004740783 | 0.001722432 | 0.0004752694 | 0.009875003 | 0.000476581 | 0.001670876032 | 0.0004802362 | 0.0105591 | 0.0004822904 | 0.0112238 | 0.0004831246 | 0.01774182
0.0006749685 | 0.009122787435 | 0.0006774253 | 0.002325092 | 0.0006768419 | 0.01046146 | 0.0006797038 | 0.002276167 | 0.0006821052 | 0.01122166 | 0.0006841329 | 0.01190025 | 0.0006855024 | 0.01842998
0.0009516986 | 0.04706604 | 0.0009519831 | 0.04027259 | 0.0009528655 | 0.04834798 | 0.0009541434 | 0.03951551 | 0.0009602916 | 0.05078444 | 0.0009598142 | 0.05101368 | 0.0009597949 | 0.05657852
0.0013127921 | 0.1494429 | 0.0013130838 | 0.141427 | 0.0013138626 | 0.1506766 | 0.0013129392 | 0.1391958 | 0.0013220072 | 0.1523665 | 0.0013158397 | 0.1523623 | 0.0013212091 | 0.1585515
0.0017162794 | 0.278505 | 0.0017194548 | 0.2637567 | 0.0017182758 | 0.2771411 | 0.0017160528 | 0.2650611 | 0.0017273245 | 0.275807 | 0.0017203252 | 0.280833 | 0.0017239973 | 0.282307
0.0021596651 | 0.4186013 | 0.0021620424 | 0.3963332 | 0.0021616639 | 0.4134694 | 0.0021562679 | 0.4008842 | 0.00217207 | 0.408491 | 0.0021614059 | 0.4194998 | 0.0021673419 | 0.4165265
0.0026217272 | 0.5648016 | 0.0026269158 | 0.5353327 | 0.0026234125 | 0.5535779 | 0.0026223806 | 0.5432202 | 0.0026355811 | 0.5359234 | 0.0026250954 | 0.5578616 | 0.0026294474 | 0.555277
0.0031091944 | 0.7158298 | 0.003113732 | 0.6747658 | 0.0031115235 | 0.6963037 | 0.0031071595 | 0.6845872 | 0.0031242563 | 0.6645732 | 0.0031112631 | 0.6972207 | 0.0031130762 | 0.6887546
0.0036132451 | 0.8609685 | 0.0036132476 | 0.8093376 | 0.0036163554 | 0.8312481 | 0.0036077913 | 0.8142957 | 0.0036299418 | 0.7970205 | 0.0036146749 | 0.8404925 | 0.0036170667 | 0.822268
0.0041311401 | 0.9940841 | 0.0041348556 | 0.9366719 | 0.0041354632 | 0.9563712 | 0.0041269714 | 0.9378179 | 0.0041504552 | 0.9221539 | 0.0041328761 | 0.9744804 | 0.0041358996 | 0.9519272
0.004664524 | 1.129957 | 0.0046676415 | 1.060425 | 0.0046692979 | 1.074696 | 0.0046611533 | 1.05735 | 0.0046866744 | 1.048393 | 0.0046651002 | 1.1016 | 0.0046697053 | 1.078187
0.0052096856 | 1.260713 | 0.0052167572 | 1.181536 | 0.0052149296 | 1.200155 | 0.0052071588 | 1.17503 | 0.0052362073 | 1.186764 | 0.0052126005 | 1.223042 | 0.0052155589 | 1.203535
0.0057683472 | 1.382569 | 0.0057746931 | 1.297124 | 0.0057734249 | 1.326238 | 0.0057629462 | 1.283368 | 0.0057978008 | 1.306162 | 0.0057705582 | 1.344517 | 0.0057754044 | 1.32176
0.0063379883 | 1.498461 | 0.0063396206 | 1.406506 | 0.0063449901 | 1.446878 | 0.0063304562 | 1.392726 | 0.0063708849 | 1.418799 | 0.0063433216 | 1.459532 | 0.006341658 | 1.435306
0.0069158708 | 1.607854 | 0.0069211655 | 1.508576 | 0.0069231667 | 1.551154 | 0.006910687 | 1.491312 | 0.0069518005 | 1.518938 | 0.0069213849 | 1.570321 | 0.0069199889 | 1.54484
0.0075065558 | 1.711954 | 0.0075104738 | 1.597146 | 0.0075139433 | 1.633419 | 0.0075034021 | 1.580883 | 0.0075458272 | 1.605651 | 0.007508434 | 1.67317 | 0.0075123689 | 1.643194
0.0081106849 | 1.806078 | 0.0081134431 | 1.676016 | 0.0081194081 | 1.697123 | 0.0081059086 | 1.670913 | 0.0081533053 | 1.6834 | 0.0081125679 | 1.751122 | 0.0081138747 | 1.729667
0.0087151899 | 1.885811 | 0.0087223146 | 1.742036 | 0.008725191 | 1.767879 | 0.0087129404 | 1.744419 | 0.0087611183 | 1.749815 | 0.008721666 | 1.818574 | 0.0087231536 | 1.805874
0.0093355067 | 1.95373 | 0.0093362999 | 1.79737 | 0.0093466964 | 1.8176 | 0.0093303493 | 1.785957 | 0.0093841499 | 1.800912 | 0.0093416501 | 1.884912 | 0.0093393427 | 1.85827
0.0099585986 | 2.005669 | 0.009960048 | 1.823426 | 0.009969775 | 1.867578 | 0.0099574027 | 1.834242 | 0.010008248 | 1.844087 | 0.009966958 | 1.93524 | 0.0099613 | 1.907427