## Sheet1
Ch4 Current | Ch4 | Ch5 Current | Ch5 | Ch6 Current | Ch6 | Ch7 Current | Ch7 | Ch8 Current | Ch8 | Ch9 Current | Ch9 | Ch10 Current | Ch10
-1.69e-08 | 0.008298813 | -2.17e-08 | 0.001547849 | 1.21e-08 | 0.009642887 | 7.47e-08 | 0.001490785 | -4.8e-09 | 0.01032002 | 2.65e-08 | 0.01096823 | -1.21e-08 | 0.01741988
0.0004773067 | 0.008479168 | 0.0004781241 | 0.001722684 | 0.0004788932 | 0.009819771 | 0.00047932 | 0.00166986 | 0.0004837443 | 0.01050103 | 0.0004861336 | 0.01115777 | 0.0004872789 | 0.01760366
0.0006827851 | 0.009378549 | 0.0006829828 | 0.002616762 | 0.0006840534 | 0.01068001 | 0.0006859894 | 0.002569639 | 0.0006891745 | 0.01153793 | 0.0006896977 | 0.01215609 | 0.0006923667 | 0.01860659
0.0009669895 | 0.05547872 | 0.0009666496 | 0.0484569 | 0.0009661191 | 0.05783905 | 0.0009665724 | 0.04764756 | 0.000973591 | 0.05878093 | 0.0009721757 | 0.06015522 | 0.0009758188 | 0.06516083
0.00132498 | 0.1602302 | 0.0013258359 | 0.1530552 | 0.0013251199 | 0.1666209 | 0.0013277238 | 0.1536357 | 0.0013339371 | 0.1670927 | 0.001329197 | 0.1692048 | 0.0013355574 | 0.1708166
0.0017294824 | 0.2954505 | 0.0017299478 | 0.2796968 | 0.001729902 | 0.2953868 | 0.0017291087 | 0.2817822 | 0.0017398404 | 0.2940084 | 0.0017314884 | 0.3009205 | 0.0017368506 | 0.2985446
0.0021653673 | 0.4400284 | 0.0021653191 | 0.4168896 | 0.0021654348 | 0.4341058 | 0.0021646415 | 0.4201812 | 0.0021769139 | 0.4290252 | 0.0021693913 | 0.4411438 | 0.0021732225 | 0.4360031
0.0026261563 | 0.5918076 | 0.0026257078 | 0.5572477 | 0.0026257151 | 0.5785488 | 0.0026257416 | 0.5635901 | 0.0026390555 | 0.5667898 | 0.0026252401 | 0.5782992 | 0.0026312943 | 0.5719507
0.0031089003 | 0.7433642 | 0.0031085458 | 0.6952357 | 0.0031080829 | 0.7224127 | 0.0031054597 | 0.6989364 | 0.00312375 | 0.6989929 | 0.0031068026 | 0.7194839 | 0.0031109834 | 0.7062623
0.0036036371 | 0.8893309 | 0.0036034852 | 0.8276506 | 0.0036035503 | 0.8607379 | 0.0036010789 | 0.8270149 | 0.0036212716 | 0.8308375 | 0.0036012139 | 0.8592067 | 0.0036117358 | 0.8344457
0.0041217563 | 1.032585 | 0.0041215079 | 0.9574212 | 0.0041217346 | 0.9937171 | 0.0041196466 | 0.9575068 | 0.0041419369 | 0.9664976 | 0.0041191957 | 1.005148 | 0.0041267713 | 0.9636601
0.0046463735 | 1.165983 | 0.0046458165 | 1.08064 | 0.0046464675 | 1.12201 | 0.0046456477 | 1.087955 | 0.0046697753 | 1.096604 | 0.0046484542 | 1.139258 | 0.0046521914 | 1.092205
0.0051896544 | 1.2962 | 0.0051887069 | 1.20451 | 0.0051897075 | 1.248271 | 0.0051853555 | 1.213944 | 0.0052165643 | 1.227267 | 0.0051862934 | 1.267075 | 0.0051930878 | 1.223187
0.0057455118 | 1.424095 | 0.0057443449 | 1.328645 | 0.005745818 | 1.370269 | 0.0057467294 | 1.338489 | 0.0057755346 | 1.351974 | 0.0057472791 | 1.394767 | 0.0057517275 | 1.349882
0.0063147312 | 1.549074 | 0.0063150181 | 1.451297 | 0.0063160645 | 1.487135 | 0.0063135474 | 1.457422 | 0.0063481727 | 1.465376 | 0.0063128337 | 1.511164 | 0.0063191627 | 1.473347
0.0068944171 | 1.672758 | 0.0068938023 | 1.551905 | 0.0068963388 | 1.589828 | 0.0068946438 | 1.568255 | 0.0069297223 | 1.563988 | 0.0068972477 | 1.624304 | 0.0069064315 | 1.587909
0.0074885041 | 1.791389 | 0.0074876892 | 1.646074 | 0.0074910092 | 1.677377 | 0.007489553 | 1.668932 | 0.0075269896 | 1.660452 | 0.0074867778 | 1.724603 | 0.0074961062 | 1.690342
0.008097412 | 1.894125 | 0.0080966694 | 1.740241 | 0.008101002 | 1.763202 | 0.0080961413 | 1.753295 | 0.0081397478 | 1.752533 | 0.0080967417 | 1.808009 | 0.0081006958 | 1.777803
0.0087097819 | 1.972841 | 0.0087075324 | 1.814434 | 0.0087142375 | 1.834157 | 0.0087132249 | 1.826236 | 0.0087546566 | 1.825913 | 0.00871451 | 1.890801 | 0.0087158843 | 1.853697
0.0093413149 | 2.040106 | 0.0093351474 | 1.874524 | 0.0093439743 | 1.9054 | 0.0093374982 | 1.891143 | 0.009388661 | 1.890215 | 0.0093399888 | 1.949315 | 0.0093407097 | 1.91992
0.009976733 | 2.093428 | 0.009968426 | 1.918829 | 0.009975481 | 1.969769 | 0.009972592 | 1.940426 | 0.010025149 | 1.94443 | 0.009978538 | 1.989239 | 0.009974831 | 1.981298