## Sheet1
Ch4 Current | Ch4 | Ch5 Current | Ch5 | Ch6 Current | Ch6 | Ch7 Current | Ch7 | Ch8 Current | Ch8 | Ch9 Current | Ch9 | Ch10 Current | Ch10
-7.47e-08 | 0.008368457 | -4.82e-08 | 0.001558537 | -4.82e-08 | 0.009712499 | 1.45e-08 | 0.001499802 | -6.51e-08 | 0.01039329 | -7.2e-09 | 0.01105424 | -2.89e-08 | 0.01756677
0.0004665148 | 0.008525036 | 0.000466387 | 0.001708761 | 0.0004657481 | 0.009861588 | 0.0004678192 | 0.001659453 | 0.0004667897 | 0.01054674 | 0.0004671851 | 0.0112163 | 0.0004674599 | 0.01772027
0.0006684152 | 0.009077752 | 0.0006681042 | 0.002284334 | 0.0006713205 | 0.01045186 | 0.0006697003 | 0.002261054628 | 0.0006696834 | 0.0111556 | 0.0006688444 | 0.01184658 | 0.0006709637 | 0.01834799
0.0009378639 | 0.04106604 | 0.0009417722 | 0.03480718 | 0.0009464135 | 0.04346817 | 0.0009442074 | 0.03489475 | 0.0009422062 | 0.04426426 | 0.0009386764 | 0.04491209 | 0.0009450464 | 0.05231715
0.001299471 | 0.1448502 | 0.0013034468 | 0.1355652 | 0.0013092044 | 0.1414436 | 0.0013048018 | 0.1309786 | 0.0013056409 | 0.1469132 | 0.0013010574 | 0.1520441 | 0.0013059206 | 0.1514588
0.0017041301 | 0.2681702 | 0.0017065267 | 0.2580633 | 0.0017163542 | 0.2660084 | 0.0017091451 | 0.2523455 | 0.0017112548 | 0.2709557 | 0.0017052127 | 0.2749387 | 0.0017092657 | 0.2768569
0.0021482873 | 0.4017601 | 0.0021505151 | 0.3917236 | 0.0021629176 | 0.4033033 | 0.0021529214 | 0.3876231 | 0.0021566899 | 0.4071782 | 0.0021489937 | 0.4105433 | 0.0021533746 | 0.4150164
0.0026112968 | 0.539525 | 0.0026174522 | 0.5312015 | 0.0026283865 | 0.5424823 | 0.0026196584 | 0.5252589 | 0.0026217031 | 0.548267 | 0.0026118875 | 0.5501722 | 0.0026202177 | 0.5575438
0.0031003579 | 0.6781017 | 0.0031028605 | 0.6693409 | 0.0031156199 | 0.6831984 | 0.0031045049 | 0.6625364 | 0.0031124228 | 0.6838432 | 0.0031009003 | 0.6900274 | 0.0031091438 | 0.7016705
0.0036018794 | 0.812606 | 0.0036078805 | 0.7969215 | 0.0036231402 | 0.8251615 | 0.0036094839 | 0.7915357 | 0.0036150125 | 0.8118446 | 0.0036023158 | 0.8281808 | 0.0036135321 | 0.8332572
0.0041255561 | 0.9372914 | 0.0041313595 | 0.919424 | 0.004145105 | 0.9601437 | 0.0041337682 | 0.9253093 | 0.0041394872 | 0.9340378 | 0.0041265953 | 0.962224 | 0.004135738 | 0.9554723
0.0046562106 | 1.051171 | 0.0046614089 | 1.036801 | 0.0046811 | 1.087415 | 0.0046647072 | 1.052962 | 0.0046711761 | 1.054456 | 0.0046570521 | 1.086127 | 0.0046693581 | 1.076286
0.0052063366 | 1.170153 | 0.005211653 | 1.15712 | 0.0052275757 | 1.209042 | 0.0052156529 | 1.180433 | 0.005219067 | 1.174022 | 0.0052066814 | 1.204622 | 0.0052149803 | 1.192555
0.0057626545 | 1.289708 | 0.0057710814 | 1.275056 | 0.0057879419 | 1.3239 | 0.0057754574 | 1.30414 | 0.0057792091 | 1.294337 | 0.0057612561 | 1.315555 | 0.0057737239 | 1.310108
0.00633808 | 1.404227 | 0.0063415856 | 1.383931 | 0.0063556566 | 1.426611 | 0.0063451805 | 1.412988 | 0.0063519918 | 1.407895 | 0.0063377255 | 1.436761 | 0.0063481293 | 1.423133
0.0069152945 | 1.508609 | 0.006923796 | 1.484484 | 0.0069344529 | 1.53586 | 0.0069265012 | 1.515146 | 0.006935304 | 1.520823 | 0.0069165628 | 1.544336 | 0.0069300912 | 1.536276
0.0075088752 | 1.603193 | 0.0075185532 | 1.577731 | 0.007525772 | 1.639776 | 0.0075206919 | 1.613966 | 0.0075207208 | 1.621983 | 0.0075097577 | 1.637476 | 0.007524699 | 1.63565
0.0081056168 | 1.689778 | 0.0081150224 | 1.659744 | 0.0081256335 | 1.730964 | 0.0081181616 | 1.700819 | 0.0081267619 | 1.709787 | 0.0081080375 | 1.717125 | 0.0081265569 | 1.719305
0.0087205545 | 1.770016 | 0.0087276937 | 1.717829 | 0.0087348762 | 1.801928 | 0.008733485 | 1.77743 | 0.0087338202 | 1.788376 | 0.00872298 | 1.7873 | 0.0087345122 | 1.7958
0.0093362662 | 1.839759 | 0.0093430895 | 1.778976 | 0.0093496162 | 1.865843 | 0.0093515475 | 1.849792 | 0.0093570761 | 1.852491 | 0.0093381106 | 1.850469 | 0.0093548627 | 1.85341
0.009962745 | 1.904484 | 0.009968788 | 1.812709 | 0.009969197 | 1.909886 | 0.009971532 | 1.872174 | 0.009980898 | 1.90188 | 0.009966308 | 1.905081 | 0.00997471 | 1.887506