## Sheet1
Ch4 Current | Ch4 | Ch5 Current | Ch5 | Ch6 Current | Ch6 | Ch7 Current | Ch7 | Ch8 Current | Ch8 | Ch9 Current | Ch9 | Ch10 Current | Ch10
-5.06e-08 | 0.00832863 | -3.13e-08 | 0.001554507 | 1.45e-08 | 0.009671101 | 1.21e-08 | 0.001494723 | -1.21e-08 | 0.01035749 | -4.34e-08 | 0.01100419 | -1.21e-08 | 0.01750662
0.0004565981 | 0.008490395 | 0.000456803 | 0.001712667486 | 0.0004565306 | 0.009826929 | 0.0004574878 | 0.00165966 | 0.0004560243 | 0.01051788 | 0.000457155 | 0.01117239 | 0.0004559109 | 0.01766608
0.0006605961 | 0.009323226 | 0.0006591977 | 0.002476618 | 0.0006591061 | 0.01063656 | 0.0006602224 | 0.002386768 | 0.0006595304 | 0.01135639 | 0.0006597739 | 0.0119908 | 0.0006601862 | 0.01852842
0.0009367283 | 0.04827812 | 0.0009368898 | 0.04091057 | 0.0009381701 | 0.04844033 | 0.0009375721 | 0.0402165 | 0.0009368126 | 0.04926612 | 0.0009379603 | 0.05262491 | 0.000936545 | 0.05738975
0.0013012744 | 0.1561681 | 0.0013000376 | 0.1479971 | 0.0012988971 | 0.1484006 | 0.0013023401 | 0.1467378 | 0.0013016554 | 0.1566608 | 0.0013017783 | 0.1637789 | 0.0013035553 | 0.1686543
0.0017090559 | 0.2828199 | 0.0017074646 | 0.274657 | 0.0017093742 | 0.2769376 | 0.0017102132 | 0.2715016 | 0.0017111439 | 0.2856985 | 0.0017133645 | 0.2955882 | 0.0017130438 | 0.3007018
0.0021519473 | 0.4162391 | 0.0021509322 | 0.4043332 | 0.0021523041 | 0.4144523 | 0.0021541148 | 0.4053693 | 0.0021560943 | 0.4233612 | 0.0021577676 | 0.4346426 | 0.0021583728 | 0.4419075
0.0026201382 | 0.5550482 | 0.0026162973 | 0.5373614 | 0.0026207988 | 0.5575329 | 0.0026201044 | 0.5448558 | 0.0026229086 | 0.564501 | 0.0026276053 | 0.5806498 | 0.0026291629 | 0.5897975
0.0031071667 | 0.692998 | 0.0031032367 | 0.6701326 | 0.0031112607 | 0.7019481 | 0.0031078828 | 0.682119 | 0.0031123288 | 0.7069086 | 0.0031200345 | 0.7271179 | 0.0031188314 | 0.7393825
0.00360959 | 0.8211077 | 0.0036094742 | 0.796107 | 0.0036133561 | 0.83519 | 0.0036156755 | 0.8164717 | 0.0036178069 | 0.8467946 | 0.0036242685 | 0.8645297 | 0.0036245675 | 0.8858559
0.0041343661 | 0.9490759 | 0.0041308677 | 0.9189151 | 0.0041383106 | 0.9673387 | 0.0041376693 | 0.9464495 | 0.0041367241 | 0.9794754 | 0.0041509374 | 1.003525 | 0.0041525745 | 1.028063
0.0046649435 | 1.074415 | 0.0046618742 | 1.03903 | 0.0046692689 | 1.092537 | 0.0046686421 | 1.075237 | 0.0046695583 | 1.108955 | 0.0046836509 | 1.137373 | 0.0046864068 | 1.163612
0.0052089839 | 1.195551 | 0.0052067465 | 1.163661 | 0.0052179748 | 1.219345 | 0.0052132853 | 1.200086 | 0.005216017 | 1.233152 | 0.0052346353 | 1.268773 | 0.005233936 | 1.293243
0.0057727787 | 1.311747 | 0.0057684388 | 1.283009 | 0.0057783772 | 1.340722 | 0.005774399 | 1.322583 | 0.0057782253 | 1.360983 | 0.0057978056 | 1.398618 | 0.0058013908 | 1.419585
0.0063405971 | 1.421134 | 0.0063378871 | 1.395112 | 0.0063509743 | 1.455158 | 0.0063434036 | 1.436817 | 0.0063482305 | 1.481833 | 0.0063734599 | 1.521866 | 0.0063724376 | 1.54069
0.006920758 | 1.525578 | 0.0069230196 | 1.502109 | 0.0069313329 | 1.565152 | 0.0069294017 | 1.541002 | 0.0069309255 | 1.589786 | 0.006957006 | 1.628312 | 0.0069572133 | 1.656368
0.0075133212 | 1.618791 | 0.0075109198 | 1.591475 | 0.007525162 | 1.667658 | 0.0075204628 | 1.643878 | 0.0075212898 | 1.692806 | 0.0075509604 | 1.723388 | 0.0075538319 | 1.748049
0.0081152804 | 1.706721 | 0.0081129006 | 1.670922 | 0.0081317745 | 1.7577 | 0.0081240349 | 1.735155 | 0.0081258577 | 1.787444 | 0.0081600586 | 1.81404 | 0.008159181 | 1.831801
0.0087258227 | 1.786587 | 0.0087194502 | 1.739031 | 0.0087384952 | 1.832187 | 0.0087327135 | 1.817165 | 0.0087341071 | 1.849052 | 0.0087705648 | 1.897137 | 0.008774695 | 1.898577
0.0093440129 | 1.846577 | 0.0093375271 | 1.797316 | 0.0093602731 | 1.890576 | 0.0093514293 | 1.903955 | 0.0093555378 | 1.917705 | 0.0093959738 | 1.967322 | 0.0093942595 | 1.96939
0.009967319 | 1.895173 | 0.009963226 | 1.850168 | 0.009983594 | 1.944859 | 0.009978923 | 1.962489 | 0.009981114 | 1.970257 | 0.010023632 | 2.017989 | 0.010024378 | 2.020644