## Sheet1
Ch4 Current | Ch4 | Ch5 Current | Ch5 | Ch6 Current | Ch6 | Ch7 Current | Ch7 | Ch8 Current | Ch8 | Ch9 Current | Ch9 | Ch10 Current | Ch10
-6.51e-08 | 0.008293925 | -3.13e-08 | 0.001547849 | 2.65e-08 | 0.009640222 | 1.21e-08 | 0.001490039 | 7.2e-09 | 0.01031547 | 1.45e-08 | 0.0109596 | 9.6e-09 | 0.01740666
0.0004683255 | 0.008462157 | 0.0004675925 | 0.001711513 | 0.0004671947 | 0.009802579 | 0.000466944 | 0.00165966 | 0.0004656926 | 0.01048231 | 0.0004655672 | 0.01113362 | 0.0004654491 | 0.0175757
0.0006732952 | 0.009413851 | 0.0006728419 | 0.002669239 | 0.0006717931 | 0.01072685 | 0.000673857 | 0.002604281 | 0.0006716267 | 0.01137868 | 0.0006704043 | 0.01208361 | 0.0006704043 | 0.01845814
0.0009564966 | 0.05620125 | 0.000953572 | 0.04792961 | 0.000955115 | 0.05584218 | 0.000955332 | 0.0462648 | 0.0009526606 | 0.05661529 | 0.0009505895 | 0.05820967 | 0.0009497914 | 0.0642031
0.001316399 | 0.1641593 | 0.0013166088 | 0.1576375 | 0.001313431 | 0.1606369 | 0.0013157553 | 0.1530438 | 0.0013184774 | 0.1683393 | 0.0013123701 | 0.1684893 | 0.0013128716 | 0.1807757
0.0017209473 | 0.2900185 | 0.0017187387 | 0.2835077 | 0.0017184036 | 0.2898162 | 0.0017200986 | 0.2813194 | 0.0017214464 | 0.2949212 | 0.0017149871 | 0.2993314 | 0.0017154838 | 0.3130001
0.0021562751 | 0.4237586 | 0.002155019 | 0.4138977 | 0.0021537122 | 0.4253548 | 0.0021560461 | 0.4178268 | 0.0021587899 | 0.4313452 | 0.0021510166 | 0.4396951 | 0.0021521546 | 0.4532202
0.002616659 | 0.5597894 | 0.0026124204 | 0.5493916 | 0.0026138718 | 0.5673277 | 0.002613879 | 0.5533246 | 0.0026181611 | 0.568152 | 0.0026094113 | 0.5819669 | 0.00261026 | 0.600275
0.0030955044 | 0.6916132 | 0.0030916804 | 0.6785651 | 0.0030929631 | 0.7079195 | 0.0030966545 | 0.6880176 | 0.0030987207 | 0.7051015 | 0.0030889511 | 0.7248129 | 0.0030902603 | 0.7470189
0.003593378 | 0.8188042 | 0.0035872418 | 0.8013488 | 0.0035903762 | 0.8395805 | 0.0035922062 | 0.8195349 | 0.0035960928 | 0.8484928 | 0.0035847271 | 0.864218 | 0.0035866849 | 0.8891422
0.0041038396 | 0.9436408 | 0.004098815 | 0.9245438 | 0.0041005124 | 0.9687933 | 0.0041033984 | 0.9490591 | 0.0041095249 | 0.9817751 | 0.0040968186 | 1.005098 | 0.0040985015 | 1.027067
0.0046351403 | 1.063138 | 0.0046318468 | 1.050577 | 0.004632141 | 1.099605 | 0.0046362952 | 1.079925 | 0.0046399094 | 1.113898 | 0.004630458 | 1.144745 | 0.0046326666 | 1.160329
0.00517439 | 1.175126 | 0.0051733581 | 1.171988 | 0.0051715522 | 1.230035 | 0.0051771458 | 1.208529 | 0.0051820307 | 1.241343 | 0.0051732327 | 1.276883 | 0.0051737487 | 1.292524
0.0057354046 | 1.292992 | 0.0057307127 | 1.293533 | 0.0057328152 | 1.356326 | 0.0057344378 | 1.336079 | 0.0057400074 | 1.355073 | 0.0057324149 | 1.406602 | 0.0057317446 | 1.414051
0.0063012437 | 1.404129 | 0.006297386 | 1.402189 | 0.0062985915 | 1.471342 | 0.0063064661 | 1.456645 | 0.0063136607 | 1.470986 | 0.0063004866 | 1.530618 | 0.0062996717 | 1.527421
0.0068852286 | 1.512141 | 0.0068770044 | 1.49436 | 0.0068827621 | 1.583853 | 0.006887929 | 1.567798 | 0.0068973176 | 1.576362 | 0.0068813853 | 1.645711 | 0.0068818892 | 1.645324
0.0074796676 | 1.614664 | 0.0074676557 | 1.583009 | 0.0074770685 | 1.686127 | 0.0074791106 | 1.67431 | 0.0074893263 | 1.672965 | 0.0074720293 | 1.751225 | 0.0074760679 | 1.758399
0.0080863259 | 1.706582 | 0.0080733013 | 1.667349 | 0.0080834471 | 1.772062 | 0.0080905694 | 1.775733 | 0.0080946947 | 1.763916 | 0.0080786997 | 1.845522 | 0.0080843802 | 1.848653
0.0087038627 | 1.78017 | 0.0086917423 | 1.741183 | 0.0087015047 | 1.849859 | 0.0087070116 | 1.860624 | 0.0087090513 | 1.847043 | 0.0086992262 | 1.929135 | 0.0087057072 | 1.92424
0.0093298647 | 1.844964 | 0.009322658 | 1.802513 | 0.0093291438 | 1.913367 | 0.0093351764 | 1.930835 | 0.0093363505 | 1.910278 | 0.0093301106 | 2.002297752 | 0.0093378309 | 2.014552
0.009972158 | 1.917715 | 0.009961276 | 1.854182 | 0.00996898 | 1.966328 | 0.009975216 | 1.979284 | 0.009970714 | 1.971177 | 0.009968764 | 2.054817 | 0.009977262 | 2.080698