## Sheet1
Ch4 Current | Ch4 | Ch5 Current | Ch5 | Ch6 Current | Ch6 | Ch7 Current | Ch7 | Ch8 Current | Ch8 | Ch9 Current | Ch9 | Ch10 Current | Ch10
-4.58e-08 | 0.008312345 | 0 | 0.00154449 | 2.89e-08 | 0.009652019 | 3.62e-08 | 0.00148699 | 0 | 0.01034108 | 4.1e-08 | 0.0109831 | 0 | 0.01746345
0.0004552286 | 0.008468773 | 0.0004551225 | 0.001699082 | 0.0004556674 | 0.009801928 | 0.0004556963 | 0.001645108 | 0.0004545101 | 0.01048726 | 0.0004549634 | 0.01113683 | 0.0004540665 | 0.01760606
0.000659 | 0.009135572 | 0.000659663 | 0.00232127 | 0.0006601477 | 0.01043906 | 0.0006591085 | 0.002321361917 | 0.0006568324 | 0.01107078 | 0.0006560247 | 0.01175972 | 0.0006579174 | 0.01823662
0.0009348959 | 0.04606991 | 0.0009354866 | 0.04159599 | 0.000937114 | 0.04835665 | 0.0009339869 | 0.04030654 | 0.0009323835 | 0.04866179 | 0.0009296494 | 0.04898783 | 0.0009333745 | 0.05630589204
0.001299184 | 0.1492214 | 0.0012987838 | 0.1515255 | 0.0013017783 | 0.1523839 | 0.0012972046 | 0.1457183 | 0.0012961003 | 0.1580652 | 0.0012902559 | 0.1604335 | 0.0012990876 | 0.1649182
0.0017060686 | 0.2752975 | 0.0017094465 | 0.2798398 | 0.0017104736 | 0.2799333 | 0.0017065267 | 0.2739818 | 0.0017030789 | 0.2834612 | 0.0016976347 | 0.2906433 | 0.0017066931 | 0.2905772
0.0021484488 | 0.4121069 | 0.0021524102 | 0.4167757 | 0.0021545102 | 0.4156934 | 0.0021505947 | 0.4108663 | 0.0021460474 | 0.4165827 | 0.0021420209 | 0.4253899 | 0.0021508792 | 0.4186324
0.0026161213 | 0.5575099 | 0.0026177609 | 0.5568898 | 0.0026242371 | 0.5501614 | 0.0026128664 | 0.5527379 | 0.0026111401 | 0.5565899 | 0.0026050546 | 0.5630994 | 0.0026204637 | 0.5516984
0.0031018865 | 0.7042009 | 0.0031088882 | 0.6965154 | 0.0031125892 | 0.6861671 | 0.0031011005 | 0.6944817 | 0.0030984362 | 0.6964905 | 0.0030936406 | 0.7026975 | 0.0031088376 | 0.6858702
0.0036036009 | 0.8420925 | 0.0036126665 | 0.8272314 | 0.0036169919 | 0.8190361 | 0.0036057226 | 0.8311539 | 0.0036054526 | 0.8300122 | 0.0035949379 | 0.8386258 | 0.0036140601 | 0.8181694
0.0041274801 | 0.9796314 | 0.0041308532 | 0.9499946 | 0.0041442708 | 0.9536071 | 0.0041255247 | 0.9662117927 | 0.0041269545 | 0.9605225 | 0.0041192078 | 0.976376 | 0.0041413293 | 0.9439163
0.0046579779 | 1.114665 | 0.0046694618 | 1.072132 | 0.0046778138 | 1.082899 | 0.0046582046 | 1.098292 | 0.0046581105 | 1.090268 | 0.0046531992 | 1.104571 | 0.0046750434 | 1.064238
0.0052036458 | 1.252409 | 0.0052145342 | 1.185111 | 0.0052262158 | 1.21323 | 0.0052045259 | 1.226917 | 0.0052030479 | 1.215593 | 0.0051959304 | 1.228079 | 0.0052218277 | 1.182069
0.0057686751 | 1.382165 | 0.0057750355 | 1.299437 | 0.0057958116 | 1.338783 | 0.0057669582 | 1.350626 | 0.0057643037 | 1.334144 | 0.0057587461 | 1.346538 | 0.0057882313 | 1.300538
0.0063373277 | 1.503525 | 0.0063478785 | 1.415464 | 0.0063684449 | 1.456921 | 0.0063369612 | 1.4668 | 0.0063336098 | 1.442311 | 0.0063257932 | 1.467891 | 0.0063587814 | 1.413945
0.0069211896 | 1.621347 | 0.0069293872 | 1.52631 | 0.0069499271 | 1.562417 | 0.0069179081 | 1.577689 | 0.0069195573 | 1.542846 | 0.0069097322 | 1.578134 | 0.006942853 | 1.519177
0.0075164339 | 1.736215 | 0.0075195804 | 1.626303 | 0.007545005 | 1.651453 | 0.0075109343 | 1.681991 | 0.0075116142 | 1.643033 | 0.0074980013 | 1.681791 | 0.0075405012 | 1.611521
0.0081180145 | 1.831616 | 0.0081264846 | 1.715467 | 0.0081510316 | 1.737332 | 0.0081175395 | 1.772604 | 0.0081182267 | 1.737574 | 0.0081049417 | 1.769001 | 0.0081465663 | 1.691972
0.0087274839 | 1.910076 | 0.0087347557 | 1.792427 | 0.0087661357 | 1.813379 | 0.008728294 | 1.84686 | 0.0087281662 | 1.811509 | 0.0087175407 | 1.837013 | 0.0087631243 | 1.766311
0.0093442468 | 1.977788 | 0.0093536499 | 1.856079 | 0.0093875085 | 1.864097 | 0.009346911 | 1.908357 | 0.0093492425 | 1.875664 | 0.0093355694 | 1.886672 | 0.0093893289 | 1.831919
0.009969004 | 2.033395 | 0.009983305 | 1.904888 | 0.010017348 | 1.900484 | 0.009976107 | 1.959016 | 0.009978201 | 1.928458 | 0.0099652 | 1.934415 | 0.01001872 | 1.880533