## Sheet1
Ch4 Current | Ch4 | Ch5 Current | Ch5 | Ch6 Current | Ch6 | Ch7 Current | Ch7 | Ch8 Current | Ch8 | Ch9 Current | Ch9 | Ch10 Current | Ch10
3.38e-08 | 0.008181742 | -3.38e-08 | 0.001525739 | 9.6e-09 | 0.009500264 | -2.4e-09 | 0.001471007 | 4.1e-08 | 0.01017135 | 1.93e-08 | 0.01079957 | -6.51e-08 | 0.01718155
0.0004680145 | 0.008350486 | 0.0004682387 | 0.001695344 | 0.0004680241 | 0.00966197 | 0.0004690319 | 0.001642474 | 0.0004692634 | 0.01033948 | 0.0004686606 | 0.01097193 | 0.0004686534 | 0.01733872
0.0006755327 | 0.009296931 | 0.0006751686 | 0.002507044 | 0.000675429 | 0.01052548 | 0.0006744525 | 0.002581642 | 0.0006756098 | 0.01125409 | 0.0006731361 | 0.01189906 | 0.0006747274 | 0.01826407
0.0009566629 | 0.05377371 | 0.0009570125 | 0.04913525 | 0.0009571042 | 0.05532116 | 0.0009576322 | 0.04785545 | 0.0009586882 | 0.05727094 | 0.0009541627 | 0.05611437 | 0.000959074 | 0.06453935
0.0013201989 | 0.1639587 | 0.001322716 | 0.1620997 | 0.0013205605 | 0.1643396 | 0.0013183038 | 0.1574824 | 0.0013217902 | 0.1708393 | 0.0013141206 | 0.1689378 | 0.0013210427 | 0.1735519
0.0017237248 | 0.2946719 | 0.0017276573 | 0.2908673 | 0.001724289 | 0.2924656 | 0.0017236838 | 0.2881087 | 0.0017288821 | 0.2995117 | 0.0017174151 | 0.2990745 | 0.0017277489 | 0.3001331
0.0021613842 | 0.4349259 | 0.0021665439 | 0.428485 | 0.0021615578 | 0.42538 | 0.0021600436 | 0.4280503 | 0.0021670912 | 0.4351557 | 0.0021569527 | 0.4355279 | 0.0021669055 | 0.4261277
0.0026233522 | 0.5807631 | 0.0026269182 | 0.5678901 | 0.0026247555 | 0.5579844 | 0.0026207819 | 0.5723483 | 0.002630501 | 0.5764598 | 0.0026141467 | 0.5687638 | 0.0026303154 | 0.5538563
0.003104259 | 0.7277902 | 0.0031092716 | 0.7072485 | 0.0031051197 | 0.6935663 | 0.003103825 | 0.7146105 | 0.0031155403 | 0.7136267 | 0.0030971753 | 0.7113294433 | 0.003116389 | 0.6841487
0.0036004014 | 0.8683837 | 0.0036068848 | 0.8409026 | 0.003601836 | 0.8276081 | 0.0035983689 | 0.8463633 | 0.0036132789 | 0.8472607 | 0.0035929199 | 0.8520106 | 0.0036156683 | 0.8148884
0.0041195284 | 1.011356 | 0.0041206255 | 0.9675706 | 0.0041220866 | 0.9658471 | 0.0041161505 | 0.9777098 | 0.0041345228 | 0.9805618 | 0.0041118371 | 0.9910083 | 0.004136958 | 0.9478211
0.0046451318 | 1.152199 | 0.0046550871 | 1.090399 | 0.0046501034 | 1.100258 | 0.0046407027 | 1.105755 | 0.0046610352 | 1.103717 | 0.0046414887 | 1.123684 | 0.0046649676 | 1.074383
0.0051865104 | 1.29126 | 0.0051965308 | 1.211498 | 0.0051919112 | 1.229176 | 0.0051837811 | 1.235679 | 0.0052064933 | 1.227047 | 0.0051799186 | 1.254547 | 0.0052107151 | 1.194192
0.0057490778 | 1.429026 | 0.0057544111 | 1.335107 | 0.0057546088 | 1.355525 | 0.0057398531 | 1.364781 | 0.0057646099 | 1.350472 | 0.0057415022 | 1.381351 | 0.005770739 | 1.309538
0.0063155365 | 1.555912 | 0.0063218559 | 1.45779 | 0.0063214291 | 1.478021 | 0.0063099187 | 1.491363 | 0.0063377038 | 1.469472 | 0.0063067409 | 1.499187 | 0.0063442016 | 1.421749
0.0068973683 | 1.663724 | 0.0069034996 | 1.576002 | 0.0069018938 | 1.593613 | 0.0068893274 | 1.610732 | 0.0069186845 | 1.582825 | 0.0068891707 | 1.614298 | 0.006927198 | 1.528742
0.0074920725 | 1.772987 | 0.0074959592 | 1.678195 | 0.0074966584 | 1.696176 | 0.0074840364 | 1.723402 | 0.0075166316 | 1.692203 | 0.0074779702 | 1.716342 | 0.0075260926 | 1.632284
0.0080974915 | 1.877944 | 0.0081011732 | 1.76729 | 0.0081036373 | 1.789196 | 0.0080958424 | 1.83619 | 0.0081308872 | 1.789142 | 0.0080869889 | 1.805859 | 0.0081402276 | 1.727528
0.0087139096 | 1.975302 | 0.0087179578 | 1.84711 | 0.0087200627 | 1.876053 | 0.0087062183 | 1.90571 | 0.0087471823 | 1.868093 | 0.0087039616 | 1.897868 | 0.0087570098 | 1.813693
0.0093404301 | 2.058218 | 0.0093442661 | 1.91893 | 0.009345597 | 1.931627 | 0.0093361528 | 1.976526 | 0.0093821752 | 1.940496 | 0.0093293632 | 1.962164 | 0.0093920389 | 1.889038
0.009975408 | 2.127711 | 0.009977383 | 1.980913 | 0.009980825 | 1.981612 | 0.009970353 | 2.031611 | 0.010020984 | 2.004548 | 0.00996833 | 2.018071 | 0.010030999 | 1.952495