## Sheet1
Ch4 Current | Ch4 | Ch5 Current | Ch5 | Ch6 Current | Ch6 | Ch7 Current | Ch7 | Ch8 Current | Ch8 | Ch9 Current | Ch9 | Ch10 Current | Ch10
-2.65e-08 | 0.008314459 | 7.2e-09 | 0.001549908 | -1.21e-08 | 0.009660563 | -4.58e-08 | 0.001488731 | -2.17e-08 | 0.01034692 | -4.8e-09 | 0.01099589 | -2.65e-08 | 0.01748803
0.0004655697 | 0.008477566 | 0.0004647523 | 0.001710862 | 0.0004642002 | 0.009820716 | 0.0004651863 | 0.001653089 | 0.0004626016 | 0.0105097 | 0.0004627415 | 0.01115777 | 0.0004623268 | 0.01764398
0.0006686684 | 0.00909709 | 0.0006669396 | 0.002304702 | 0.0006668576 | 0.01046206 | 0.0006680077 | 0.002313172 | 0.000665845 | 0.01115512 | 0.0006643815 | 0.01180166 | 0.0006658956 | 0.01830185
0.0009470114 | 0.04643454 | 0.0009431465 | 0.04033556 | 0.0009455841 | 0.04902699 | 0.0009462134 | 0.0398742 | 0.0009398217 | 0.04907543 | 0.0009405836 | 0.04847626 | 0.0009406679 | 0.05682051
0.0013113069 | 0.1508865 | 0.0013065498 | 0.1469907 | 0.0013090115 | 0.1517136 | 0.0013091369 | 0.1416366 | 0.0013018049 | 0.1569777 | 0.0013022943 | 0.1504774 | 0.0013015975 | 0.1619271
0.0017182204 | 0.2839019 | 0.0017114067 | 0.2737662 | 0.0017165109 | 0.2772597 | 0.0017168147 | 0.2664831 | 0.0017096104 | 0.2857499 | 0.0017072958 | 0.2753428 | 0.0017069052 | 0.2910536
0.0021648609 | 0.4289079 | 0.0021562245 | 0.410255 | 0.002163829 | 0.4121691 | 0.0021633323 | 0.4036909 | 0.0021534036 | 0.4232454 | 0.0021517785 | 0.4124558 | 0.0021492059 | 0.4266972
0.0026304576 | 0.5780999 | 0.002619926 | 0.5475407 | 0.0026299634 | 0.5444245 | 0.002628577 | 0.5452912 | 0.0026199646 | 0.5665641 | 0.002614952 | 0.5517527 | 0.0026169893 | 0.563475
0.0031217368 | 0.7269499 | 0.0031085193 | 0.6815978 | 0.0031215198 | 0.6764243 | 0.0031194149 | 0.683493 | 0.0031089268 | 0.7114524 | 0.0031029835 | 0.6891534 | 0.0031032535 | 0.7040791
0.0036297682 | 0.8756639 | 0.0036139154 | 0.8146282 | 0.0036293655 | 0.8004998 | 0.0036268218 | 0.8185937 | 0.0036105158 | 0.8497184 | 0.0036077383 | 0.8273783 | 0.0036065376 | 0.8479226
0.0041526155 | 1.01754 | 0.0041334065 | 0.9428245 | 0.0041525142 | 0.9292679 | 0.0041485697 | 0.9495155 | 0.0041337103 | 0.9845096 | 0.0041269738 | 0.9670647 | 0.0041283722 | 0.985301
0.004689599 | 1.149656 | 0.0046682756 | 1.07338 | 0.0046903778 | 1.062285 | 0.0046849698 | 1.082109 | 0.0046672533 | 1.111616 | 0.0046618549 | 1.103101 | 0.0046656572 | 1.112579
0.0052374634 | 1.277805 | 0.0052158748 | 1.198031 | 0.0052402892 | 1.186409 | 0.0052332103 | 1.212407 | 0.005216316 | 1.235433 | 0.0052071105 | 1.225369 | 0.0052151924 | 1.238536
0.0057987821 | 1.396762 | 0.0057761494 | 1.31468 | 0.0058034812 | 1.308116 | 0.0057954259 | 1.337044 | 0.005775455 | 1.366574 | 0.0057649185 | 1.341587 | 0.0057717131 | 1.347837
0.0063717987 | 1.511485 | 0.0063470973 | 1.426329 | 0.0063784894 | 1.423751 | 0.0063684521 | 1.450971 | 0.0063416604 | 1.477651 | 0.006337576 | 1.471872 | 0.0063390155 | 1.457708
0.0069539053 | 1.618829 | 0.0069261009 | 1.527669 | 0.0069629396 | 1.541109 | 0.0069507854 | 1.559764 | 0.0069238755 | 1.581253 | 0.0069158853 | 1.5836 | 0.0069216139 | 1.584658
0.0075497283 | 1.716126 | 0.0075176949 | 1.618501 | 0.0075610362 | 1.651045 | 0.0075470159 | 1.664355 | 0.0075157926 | 1.679452 | 0.0075086124 | 1.694155 | 0.0075146642 | 1.681733
0.0081583516 | 1.800789 | 0.0081214021 | 1.692849 | 0.008170595 | 1.731483 | 0.0081558465 | 1.75605 | 0.0081218626 | 1.765168 | 0.0081144268 | 1.790403 | 0.0081167174 | 1.74963
0.008769434 | 1.880134 | 0.008725097 | 1.755809 | 0.0087771108 | 1.796537 | 0.0087651809 | 1.838209 | 0.0087310812 | 1.834705 | 0.0087100254 | 1.864479 | 0.008722751 | 1.825876
0.0093969213 | 1.951327 | 0.0093370401 | 1.808981 | 0.0094013552 | 1.850449 | 0.0093896134 | 1.900448 | 0.0093453366 | 1.898179 | 0.0093322806 | 1.922171 | 0.0093405964 | 1.892167
0.010024089 | 2.016828 | 0.009959591 | 1.853488 | 0.010027051 | 1.895404 | 0.010015783 | 1.946592 | 0.009971412 | 1.95207 | 0.0099565371 | 1.965936 | 0.009971484 | 1.931766