## Sheet1
Ch4 Current | Ch4 | Ch5 Current | Ch5 | Ch6 Current | Ch6 | Ch7 Current | Ch7 | Ch8 Current | Ch8 | Ch9 Current | Ch9 | Ch10 Current | Ch10
4.8e-09 | 0.00810149 | -9.6e-09 | 0.001513915 | -9.6e-09 | 0.009403697 | 9.6e-09 | 0.00145637 | -3.13e-08 | 0.01008254 | 4.8e-09 | 0.01069969 | -4.82e-08 | 0.0170381
0.0004738806 | 0.008277683 | 0.0004739602 | 0.001684319 | 0.0004721157 | 0.009573927 | 0.0004725955 | 0.001630927 | 0.0004717637 | 0.01025211 | 0.000471836 | 0.01087636 | 0.000471443 | 0.0172075
0.0006791324 | 0.009041042 | 0.0006787659 | 0.002530753 | 0.000678356 | 0.01045247 | 0.0006770299 | 0.002460654728 | 0.0006788334 | 0.01113966 | 0.0006755833 | 0.01171264 | 0.0006757207 | 0.018049
0.0009576346 | 0.052941 | 0.0009604001 | 0.04630983 | 0.0009578781 | 0.054957 | 0.0009580155 | 0.0459286 | 0.0009597346 | 0.05674376 | 0.0009558287 | 0.05536736 | 0.0009565472 | 0.06373979
0.0013174816 | 0.1623999 | 0.0013184991 | 0.1530122 | 0.0013185931 | 0.1627646 | 0.0013163122 | 0.1542939 | 0.0013232682 | 0.1675439 | 0.0013136118 | 0.1615887 | 0.0013150054 | 0.1748792
0.001719327 | 0.2919471 | 0.0017213788 | 0.2814003 | 0.0017199177 | 0.2902943 | 0.0017176104 | 0.2795424 | 0.0017262661 | 0.2959285 | 0.001716183 | 0.288524 | 0.0017160866 | 0.3065953
0.0021557785 | 0.4337042 | 0.0021604149 | 0.4161693 | 0.0021556242 | 0.4260789 | 0.0021535289 | 0.4142044 | 0.0021634891 | 0.4367791 | 0.0021546501 | 0.4283224 | 0.0021515254 | 0.4447454
0.0026142431 | 0.5757646 | 0.0026172063 | 0.5525718 | 0.0026165192 | 0.5648866 | 0.0026110364 | 0.5532122 | 0.0026261852 | 0.5811486 | 0.0026113764 | 0.5700939 | 0.0026089388 | 0.5849987
0.0030945448 | 0.7159743 | 0.0030994609 | 0.6877115 | 0.0030950583 | 0.6940612 | 0.00309359 | 0.6901463 | 0.0031076537 | 0.7245907 | 0.0030929679 | 0.7114073 | 0.0030920855 | 0.7285631
0.0035907162 | 0.8533159 | 0.0035947571 | 0.8196173 | 0.0035936673 | 0.8234034 | 0.0035886426 | 0.8218623 | 0.0036051006 | 0.8587239 | 0.0035871092 | 0.8415598 | 0.0035877506 | 0.8691359
0.0041066172 | 0.9847897 | 0.0041124327 | 0.9481039 | 0.0041089559 | 0.9499449 | 0.0041034515 | 0.9567387 | 0.0041257321 | 0.9920746 | 0.0041043942 | 0.9726134 | 0.0041027185 | 1.001322
0.0046337226 | 1.109884 | 0.0046419058 | 1.071362 | 0.0046355767 | 1.076386 | 0.0046296166 | 1.088153 | 0.0046525072 | 1.126431 | 0.0046330716 | 1.106434 | 0.004629836 | 1.130843755
0.005177358 | 1.231646 | 0.0051804683 | 1.193956 | 0.0051800005 | 1.207412 | 0.0051730398 | 1.212038 | 0.0051936038 | 1.252711 | 0.0051715473 | 1.236659 | 0.005173698 | 1.261893
0.0057322413 | 1.355465 | 0.0057407717 | 1.317122 | 0.0057386065 | 1.333826 | 0.0057306114 | 1.331703 | 0.0057556913 | 1.373235 | 0.0057318122 | 1.363199 | 0.0057307392 | 1.372802
0.0062989315 | 1.479301 | 0.0063063745 | 1.433307 | 0.0063114353 | 1.453802 | 0.0062972968 | 1.448664 | 0.0063248432 | 1.492276 | 0.0062970943 | 1.487258 | 0.0062951293 | 1.471906
0.0068815155 | 1.612086 | 0.0068896071 | 1.539533 | 0.0068920422 | 1.564469 | 0.0068781931 | 1.562133 | 0.0069079697 | 1.605901 | 0.0068791985 | 1.605952 | 0.0068728622 | 1.557938
0.0074738545 | 1.733479 | 0.0074778087 | 1.633993 | 0.0074821655 | 1.663364 | 0.007470209 | 1.666527 | 0.0075060904 | 1.711308 | 0.0074676388 | 1.710498 | 0.0074639137 | 1.643995
0.0080823163 | 1.83783 | 0.0080863548 | 1.722293 | 0.0080934554 | 1.737958 | 0.008076291 | 1.762094 | 0.0081142557 | 1.804468 | 0.0080756955 | 1.801329 | 0.0080722694 | 1.737274
0.0086964053 | 1.929926 | 0.0087022811 | 1.801426 | 0.008706146 | 1.823966 | 0.0086948429 | 1.842053 | 0.0087330318 | 1.884067 | 0.0086929527 | 1.885134 | 0.0086911998 | 1.812069
0.0093236007 | 2.013293 | 0.009328635 | 1.86252 | 0.0093329003 | 1.886818 | 0.009322535 | 1.910372 | 0.0093628264 | 1.94903 | 0.0093174935 | 1.960455 | 0.0093188823 | 1.871576
0.0099597752 | 2.088033 | 0.009966236 | 1.904661 | 0.00997536 | 1.926688 | 0.009960241 | 1.962852 | 0.010000736 | 2.003066 | 0.0099560115 | 2.019396 | 0.0099570314 | 1.92919