## Sheet1
Ch4 Current | Ch4 | Ch5 Current | Ch5 | Ch6 Current | Ch6 | Ch7 Current | Ch7 | Ch8 Current | Ch8 | Ch9 Current | Ch9 | Ch10 Current | Ch10
-6.27e-08 | 0.008318278 | -4.8e-09 | 0.001551986 | -1.93e-08 | 0.009665937 | 0 | 0.001493044 | -4.34e-08 | 0.01034488 | 4.1e-08 | 0.01099095 | -4.34e-08 | 0.01747095
0.0004562412 | 0.008477033 | 0.0004576638 | 0.001707334 | 0.0004572201 | 0.009815635444 | 0.0004583365 | 0.001648963 | 0.0004572129 | 0.01049409 | 0.0004578543 | 0.01115042 | 0.0004578326 | 0.01761593
0.0006585756 | 0.009173202 | 0.0006589469 | 0.002361188 | 0.0006586866 | 0.01045726 | 0.0006596582 | 0.002291466541 | 0.0006583707 | 0.01109235 | 0.0006592507 | 0.01179808 | 0.0006592507 | 0.01826551
0.0009335818 | 0.04715312 | 0.0009325402 | 0.03911176 | 0.0009319857 | 0.04604685 | 0.0009358 | 0.03992228 | 0.0009306861 | 0.04817065 | 0.0009307609 | 0.04967821 | 0.0009322823 | 0.05578749
0.001294726 | 0.1460821 | 0.0012936675 | 0.1426365 | 0.0012914855 | 0.1447943 | 0.0012969176 | 0.1447509 | 0.0012933927 | 0.1590703 | 0.0012916856 | 0.1563019 | 0.0012914469 | 0.1572933
0.0017019409 | 0.2770801 | 0.0016994068 | 0.2686645 | 0.0016988354 | 0.2675382 | 0.0017036214 | 0.2704714 | 0.001700364 | 0.2884751 | 0.0016995491 | 0.2868715 | 0.0016988306 | 0.2855454
0.0021439811 | 0.4183199 | 0.0021424477 | 0.4062719 | 0.0021435013 | 0.4039116 | 0.0021470094 | 0.4037713 | 0.0021439233 | 0.4274777 | 0.002142725 | 0.4276071 | 0.0021425441 | 0.4236882
0.0026118393 | 0.5663668 | 0.002607538 | 0.5497056 | 0.0026102263 | 0.5483256 | 0.0026123649 | 0.543216 | 0.0026095295 | 0.5726946 | 0.0026088158 | 0.5759461 | 0.0026089315 | 0.5645188
0.0030985471 | 0.7144279 | 0.0030946533 | 0.6833057 | 0.0030991861 | 0.6982476 | 0.0031032077 | 0.6916772 | 0.0030978359 | 0.7184954 | 0.003097684 | 0.7246947 | 0.0030977322 | 0.6980654
0.0036054671 | 0.8654525 | 0.003597877 | 0.8109331 | 0.0036004689 | 0.8385814 | 0.0036068896 | 0.8326709 | 0.0036019614 | 0.8612983 | 0.0035994322 | 0.8678589 | 0.003598921 | 0.8221973
0.0041272487 | 1.010792 | 0.0041207894 | 0.9497283 | 0.0041254066 | 0.9782399 | 0.0041285989 | 0.9705819 | 0.0041252547 | 0.9979684 | 0.0041225616 | 1.007226 | 0.0041230052 | 0.9437745
0.0046589134 | 1.147577 | 0.00465433 | 1.08207 | 0.0046598031 | 1.110403 | 0.0046609508 | 1.105162 | 0.0046589713 | 1.130529 | 0.0046563625 | 1.142236 | 0.0046583902 | 1.062429
0.0052078966 | 1.279622 | 0.0052030238 | 1.206612 | 0.005210216 | 1.231707 | 0.0052095313 | 1.234678 | 0.0052091238 | 1.263189 | 0.0052067537 | 1.270596 | 0.0052107368 | 1.186128
0.0057687016 | 1.404857 | 0.005762059 | 1.315377 | 0.0057714671 | 1.347889 | 0.0057725834 | 1.360839 | 0.0057691212 | 1.38999 | 0.0057670257 | 1.388377 | 0.0057719276 | 1.297931
0.0063417062 | 1.523247 | 0.0063328528 | 1.424305 | 0.0063393313 | 1.459166 | 0.0063419497 | 1.481357 | 0.0063404042 | 1.505341 | 0.006334461 | 1.489928 | 0.0063394567 | 1.390968
0.0069249123 | 1.633751 | 0.0069158226 | 1.525128 | 0.0069243312 | 1.557945 | 0.0069229304 | 1.589642 | 0.0069234512 | 1.598506 | 0.0069188171 | 1.587853 | 0.0069231787 | 1.495257
0.0075147534 | 1.723963 | 0.0075071634 | 1.62215 | 0.0075165665 | 1.647621 | 0.0075145943 | 1.682265 | 0.0075148113 | 1.690633 | 0.0075112477 | 1.680814 | 0.0075154478 | 1.569669
0.0081218674 | 1.795919 | 0.0081111864 | 1.709518 | 0.0081228559 | 1.742042 | 0.0081191959 | 1.762488 | 0.0081210573 | 1.773657 | 0.0081154371 | 1.761942 | 0.0081229427 | 1.638562
0.0087297407 | 1.861305 | 0.0087214466 | 1.788004 | 0.0087334561 | 1.82531 | 0.0087307895 | 1.835053 | 0.0087298757 | 1.84933 | 0.0087253839 | 1.833642 | 0.0087345387 | 1.71698
0.009348782 | 1.924469 | 0.0093384409 | 1.836659 | 0.0093532473 | 1.869046 | 0.0093498525 | 1.890554 | 0.0093513208 | 1.913724 | 0.0093429327 | 1.902372 | 0.0093529049 | 1.777381
0.009980007 | 1.951002 | 0.009964141 | 1.886416 | 0.009984027 | 1.909268 | 0.009977647 | 1.929947 | 0.009979549 | 1.962764 | 0.009971893 | 1.950325 | 0.009979622 | 1.821864