## Sheet1
Ch4 Current | Ch4 | Ch5 Current | Ch5 | Ch6 Current | Ch6 | Ch7 Current | Ch7 | Ch8 Current | Ch8 | Ch9 Current | Ch9 | Ch10 Current | Ch10
1.21e-08 | 0.008180334 | -2.41e-08 | 0.001524666 | 3.86e-08 | 0.009493251 | 4.1e-08 | 0.001468001 | -6.51e-08 | 0.01016698 | -4.82e-08 | 0.01079246 | -7.2e-09 | 0.01717416
0.0004646583 | 0.008352961458 | 0.0004663316 | 0.001692025 | 0.0004648005 | 0.009657016 | 0.0004668427 | 0.001636856 | 0.0004644606 | 0.01032888 | 0.0004650006 | 0.010958 | 0.0004650706 | 0.01733294
0.000670385 | 0.00925911 | 0.0006727431 | 0.00263751 | 0.0006709396 | 0.01052498 | 0.0006717473 | 0.002529129 | 0.0006704598 | 0.01115611 | 0.0006710818 | 0.01195396 | 0.0006697654 | 0.01817761
0.000951455 | 0.05744072 | 0.0009556093 | 0.04966258 | 0.0009517612 | 0.0561525 | 0.000953719 | 0.04881622 | 0.0009492176 | 0.05672575 | 0.0009522097 | 0.0577699 | 0.0009489041 | 0.06488681
0.0013150199 | 0.1718705 | 0.0013210765 | 0.1581011 | 0.0013110272 | 0.1619254 | 0.0013144774 | 0.1557495 | 0.001310516 | 0.1706272 | 0.0013114057 | 0.1657984 | 0.0013115769 | 0.176083
0.0017183023 | 0.3053867 | 0.0017262516 | 0.28614 | 0.0017161179 | 0.2903995 | 0.0017183771 | 0.2837204 | 0.0017149968 | 0.3026348 | 0.0017164989 | 0.2970859 | 0.0017141457 | 0.3043047
0.0021560027 | 0.4473159 | 0.0021648585 | 0.4225725 | 0.0021518918 | 0.4263433 | 0.0021538713 | 0.4235676 | 0.0021512625 | 0.442483 | 0.0021528707 | 0.438504 | 0.0021505513 | 0.4391843
0.0026149954 | 0.5937439 | 0.0026256765 | 0.5609631 | 0.0026104843 | 0.5640452 | 0.002614096 | 0.5720237 | 0.0026087772 | 0.5858671 | 0.0026106338 | 0.5862502 | 0.0026088303 | 0.5681564
0.0030951041 | 0.7414668 | 0.003108107 | 0.7030815 | 0.003092898 | 0.7037407 | 0.0030927172 | 0.7163122 | 0.0030912609 | 0.7305649 | 0.0030940409 | 0.7314859 | 0.0030879336 | 0.6912902
0.0035915287 | 0.8861189 | 0.003607109 | 0.8415569 | 0.0035897614 | 0.8361537 | 0.0035908898 | 0.8546802 | 0.0035869983 | 0.8707568 | 0.0035901013 | 0.8657942 | 0.0035840592 | 0.8152216
0.0041039554 | 1.024601 | 0.004122007 | 0.9710554 | 0.0041025618 | 0.9723404 | 0.0041010693 | 0.9898529 | 0.004098082 | 1.006392 | 0.0041020289 | 0.9954998 | 0.004097173 | 0.9405884
0.0046343616 | 1.153813 | 0.0046548098 | 1.098973 | 0.0046376792 | 1.102007 | 0.0046332235 | 1.124965 | 0.0046314586 | 1.139151 | 0.004635203 | 1.128683 | 0.0046314827 | 1.07065
0.0051752122 | 1.271219 | 0.0051991492 | 1.223199 | 0.0051791711 | 1.2267 | 0.0051737896 | 1.25504 | 0.0051732038 | 1.268957 | 0.0051760946 | 1.258341 | 0.0051725359 | 1.188488
0.0057343389 | 1.388225 | 0.0057592525 | 1.339465 | 0.0057381725 | 1.348495 | 0.0057343992 | 1.378997 | 0.0057309659 | 1.394963 | 0.0057349128 | 1.384545 | 0.0057314625 | 1.299431
0.0063058585 | 1.510235 | 0.0063352711 | 1.460114 | 0.0063101092 | 1.462097 | 0.0063009713 | 1.49392 | 0.0063016922 | 1.504834 | 0.0063079368 | 1.495572 | 0.0062993004 | 1.404699
0.0068875022 | 1.617738 | 0.0069186194 | 1.56757 | 0.0068905016 | 1.56625 | 0.0068863135 | 1.600494 | 0.0068821183 | 1.603241 | 0.0068891996 | 1.601073 | 0.0068796904 | 1.508455
0.0074793903 | 1.710813 | 0.0075143773 | 1.666866 | 0.0074817725 | 1.668328 | 0.0074812541 | 1.697862 | 0.0074731047 | 1.697147 | 0.0074806272 | 1.691994 | 0.007472514 | 1.601221
0.0080860462 | 1.791743 | 0.008124141 | 1.750802 | 0.0080903259 | 1.763366 | 0.008087529 | 1.785135 | 0.0080834182 | 1.784293 | 0.0080916905 | 1.777050863 | 0.0080796569 | 1.688497
0.0087017892 | 1.862168 | 0.0087396092 | 1.818744 | 0.0087043377 | 1.838477 | 0.0087051526 | 1.855854 | 0.008700169 | 1.867532 | 0.0087040194 | 1.860517 | 0.0087002075 | 1.775099
0.0093299057 | 1.933066 | 0.0093690615 | 1.878208 | 0.0093332089 | 1.885524 | 0.0093314777 | 1.920013 | 0.0093280853 | 1.939659 | 0.0093316006 | 1.926584 | 0.0093288954 | 1.834707
0.009969004 | 1.999951 | 0.010008368 | 1.925043 | 0.009974301 | 1.94031 | 0.009969775 | 1.976568 | 0.009970449 | 1.992776 | 0.009973121 | 1.974961 | 0.009966452 | 1.876324