## Sheet1
Ch4 Current | Ch4 | Ch5 Current | Ch5 | Ch6 Current | Ch6 | Ch7 Current | Ch7 | Ch8 Current | Ch8 | Ch9 Current | Ch9 | Ch10 Current | Ch10
-3.62e-08 | 0.008297981 | 0 | 0.001550726 | -4.34e-08 | 0.009641691 | -7.96e-08 | 0.001492339163 | -4.1e-08 | 0.0103324 | -4.1e-08 | 0.01096831 | 2.4e-09 | 0.01743563
0.000458838 | 0.008462242541 | 0.0004596481 | 0.001708488 | 0.0004570562 | 0.009795714365 | 0.0004587632 | 0.001655619 | 0.0004557325 | 0.01048842 | 0.0004574805 | 0.01113153 | 0.0004563039 | 0.01758653
0.0006626262 | 0.009062619 | 0.0006624888 | 0.00229309 | 0.000661059 | 0.01036245 | 0.0006613363 | 0.002204416 | 0.0006604587 | 0.01108166 | 0.000660953 | 0.01170033 | 0.0006610735 | 0.01813592
0.000939976 | 0.04682121 | 0.0009407547 | 0.03953066 | 0.0009364847 | 0.0464185 | 0.0009372249 | 0.03912912 | 0.00093736 | 0.04810647 | 0.0009365089 | 0.05053127 | 0.0009364486 | 0.05635972
0.001304011 | 0.1478388 | 0.0013021424 | 0.1400031 | 0.001300257 | 0.1479545 | 0.0012997796 | 0.1454107 | 0.0012987959 | 0.1508216 | 0.0012997482 | 0.1613153 | 0.0012996904 | 0.1653579
0.0017119082 | 0.2748852 | 0.0017108594 | 0.2659093 | 0.0017068064 | 0.275398 | 0.0017082988 | 0.2712992 | 0.0017093597 | 0.2831353 | 0.0017074164 | 0.2939963 | 0.0017096442 | 0.2937054
0.0021551202 | 0.4148831 | 0.0021523716 | 0.4052883 | 0.0021485863 | 0.412874 | 0.0021499991 | 0.4066835 | 0.0021521691 | 0.4242497 | 0.002150749 | 0.4360083 | 0.0021526995 | 0.4314909
0.0026204179 | 0.5620818 | 0.002619357 | 0.5520481 | 0.0026162322 | 0.5578666 | 0.0026168422 | 0.5515515 | 0.0026167145 | 0.5721146 | 0.0026161768 | 0.5857829 | 0.0026171268 | 0.5778159
0.0031077888 | 0.7086792 | 0.0031084952 | 0.702193 | 0.0031023253 | 0.6960079 | 0.0031058623 | 0.7005742 | 0.0031069232 | 0.7218702 | 0.0031036562 | 0.73276 | 0.0031070799 | 0.7290007
0.0036106243 | 0.8490467 | 0.0036099034 | 0.8454861 | 0.0036043363 | 0.8297196 | 0.0036072344 | 0.8434642 | 0.0036099516 | 0.8671539 | 0.0036071452 | 0.8718804 | 0.0036093537 | 0.8688566
0.0041278779 | 0.9835768 | 0.0041330593 | 0.9835261 | 0.0041295151 | 0.9694781 | 0.0041303927 | 0.9827007 | 0.0041274825 | 1.008841 | 0.004126441 | 1.010047 | 0.0041265904 | 1.001165
0.0046663877 | 1.116911 | 0.0046624553 | 1.116438 | 0.0046606349 | 1.108167 | 0.0046598923 | 1.117318 | 0.0046658549 | 1.150277 | 0.0046579273 | 1.148333 | 0.0046639622 | 1.126899
0.0052111925 | 1.246588 | 0.0052102811 | 1.25121 | 0.005205823 | 1.241671 | 0.0052082606 | 1.246882 | 0.0052109755 | 1.289211 | 0.0052040147 | 1.269659 | 0.0052076169 | 1.253877
0.0057715539 | 1.374406 | 0.0057700325 | 1.381016 | 0.0057735334 | 1.368042 | 0.0057681254 | 1.372127 | 0.0057720723 | 1.418838 | 0.0057655285 | 1.386216 | 0.0057674913 | 1.377482
0.0063395145 | 1.492778 | 0.0063415109 | 1.499995 | 0.0063434518 | 1.49101 | 0.0063396254 | 1.492834 | 0.0063445922 | 1.543791 | 0.0063351312 | 1.513385 | 0.0063407562 | 1.491119
0.0069201456 | 1.598269 | 0.0069207411 | 1.595723 | 0.0069212475 | 1.611806 | 0.0069196224 | 1.609837 | 0.0069246229 | 1.654508 | 0.0069154151 | 1.6372 | 0.0069226386 | 1.602128
0.0075093599 | 1.703594 | 0.0075123568 | 1.698017 | 0.0075147968 | 1.708081 | 0.0075137649 | 1.708252 | 0.0075135382 | 1.744814 | 0.0075048897 | 1.729122 | 0.0075137311 | 1.713661
0.0081119603 | 1.789003 | 0.0081179205 | 1.802544 | 0.0081175998 | 1.809777 | 0.0081207125 | 1.792299 | 0.0081192321 | 1.831724 | 0.0081067066 | 1.821207 | 0.0081220747 | 1.81728
0.0087252464 | 1.867847 | 0.0087249113 | 1.87382 | 0.0087318118 | 1.884007 | 0.0087286557 | 1.864767 | 0.0087265653 | 1.907845 | 0.0087153997 | 1.906304 | 0.0087277347 | 1.889818
0.0093445024 | 1.939265 | 0.0093481937 | 1.927723 | 0.0093516946 | 1.953283 | 0.0093519429 | 1.925584 | 0.0093449291 | 1.974416 | 0.009336107 | 1.962341 | 0.0093474222 | 1.951385
0.009969438 | 1.982893 | 0.009972567 | 1.985003 | 0.009977407 | 2.013623 | 0.009976179 | 1.971703 | 0.009978249 | 2.036074 | 0.009965008 | 2.01069 | 0.009976829 | 1.995133