## Sheet1
Ch4 Current | Ch4 | Ch5 Current | Ch5 | Ch6 Current | Ch6 | Ch7 Current | Ch7 | Ch8 Current | Ch8 | Ch9 Current | Ch9 | Ch10 Current | Ch10
-4.8e-09 | 0.008295312 | -2.4e-09 | 0.001548501 | -8.92e-08 | 0.009637576 | -3.13e-08 | 0.001492816 | -6.27e-08 | 0.0103403 | 4.8e-09 | 0.010975 | -5.55e-08 | 0.01744613
0.0004586282 | 0.008464248 | 0.000457278 | 0.001710967 | 0.0004565306 | 0.009799303 | 0.0004561689 | 0.001660034 | 0.0004546282 | 0.01050527 | 0.0004553757 | 0.01114561 | 0.000455923 | 0.0176106
0.0006608493 | 0.009051628 | 0.0006606733 | 0.00231686 | 0.0006586142 | 0.01036882 | 0.0006580693 | 0.002248739 | 0.0006562032 | 0.01109692 | 0.0006574569 | 0.01172646 | 0.0006593279 | 0.0182205
0.0009374419 | 0.04713513 | 0.0009359591 | 0.04098707 | 0.000936967 | 0.04749442 | 0.0009351538 | 0.0387292 | 0.0009328971 | 0.04714836 | 0.0009285861 | 0.05003268 | 0.0009339604 | 0.05426893
0.0012990755 | 0.1545596 | 0.0012983353 | 0.1438713 | 0.0012975542 | 0.1469285 | 0.0012955409 | 0.1398041 | 0.0012943137 | 0.1500529 | 0.0012911383 | 0.1626269 | 0.0012979375 | 0.1597869
0.0017080842 | 0.2862022 | 0.0017069969 | 0.2682394 | 0.0017044604 | 0.2743077 | 0.0017020276 | 0.2680446 | 0.0017002917 | 0.2778573 | 0.0016982688 | 0.2960753 | 0.0017034526 | 0.2933504
0.0021502137 | 0.4244239 | 0.0021509925 | 0.4024902 | 0.0021476411 | 0.4140002 | 0.0021445815 | 0.4086278 | 0.0021430191 | 0.4191736 | 0.0021419317 | 0.4385961 | 0.002145259 | 0.441372
0.0026179296 | 0.5704148 | 0.0026140599 | 0.5405056 | 0.00261338 | 0.5602445 | 0.002609028 | 0.5557843 | 0.0026081359 | 0.5671357 | 0.0026080877 | 0.5869411 | 0.0026129074 | 0.597782
0.0031071474 | 0.7133867 | 0.0031021541 | 0.6818099 | 0.003100869 | 0.7088744 | 0.0030958781 | 0.7061394 | 0.0030954296 | 0.7168102 | 0.0030929535 | 0.7323168 | 0.0030990511 | 0.7552225
0.0036088811 | 0.8536836 | 0.0036069113 | 0.8192073 | 0.0036091825 | 0.8567569 | 0.0036022989 | 0.8521958 | 0.0036023399 | 0.8616687 | 0.0035978071 | 0.8795028 | 0.0036011271 | 0.9048474
0.0041329364 | 0.9957897 | 0.0041269617 | 0.9512224 | 0.0041323264 | 1.003553 | 0.0041234223 | 0.9933192 | 0.0041242035 | 1.003872 | 0.0041205845 | 1.02573 | 0.0041261179 | 1.050657
0.0046629978 | 1.134555 | 0.0046600973 | 1.08956 | 0.0046643263 | 1.143994 | 0.0046545663 | 1.133623 | 0.0046557188 | 1.141793 | 0.0046535175 | 1.164872 | 0.0046572377 | 1.194832
0.0052107199 | 1.273291 | 0.0052070816 | 1.21769 | 0.0052102498 | 1.278724 | 0.005199277 | 1.269633 | 0.0052010708 | 1.278227 | 0.0051952529 | 1.29996 | 0.0052023246 | 1.337298
0.0057706787 | 1.407285 | 0.0057694587 | 1.342462 | 0.0057722073 | 1.407458 | 0.0057609884 | 1.406392 | 0.0057628884 | 1.411875 | 0.0057583748 | 1.432966 | 0.0057670884 | 1.478558
0.0063429383 | 1.536042 | 0.0063398473 | 1.460448 | 0.0063413903 | 1.539407 | 0.0063314736 | 1.540148 | 0.0063332675 | 1.538162 | 0.0063301162 | 1.565379 | 0.0063368648 | 1.617259
0.0069237622 | 1.654686 | 0.0069191812 | 1.564524 | 0.0069266193 | 1.663023 | 0.0069181131 | 1.668469 | 0.0069209244 | 1.658074 | 0.0069143205 | 1.696582 | 0.0069165386 | 1.752832
0.0075180783 | 1.765757 | 0.0075121446 | 1.656419 | 0.0075164122 | 1.780497 | 0.0075068861 | 1.789656 | 0.0075108354 | 1.77472 | 0.0075075082 | 1.818346 | 0.0075092007 | 1.873104
0.0081258336 | 1.866687 | 0.0081188536 | 1.747859 | 0.0081207511 | 1.881013 | 0.008108539 | 1.893882 | 0.0081138675 | 1.882113 | 0.0081107018 | 1.917017 | 0.0081119121 | 1.98984
0.0087330848 | 1.951791 | 0.0087300927 | 1.825915 | 0.0087299987 | 1.961288 | 0.0087157999 | 1.978721 | 0.0087198312 | 1.961785 | 0.0087237998 | 2.003083 | 0.0087231006 | 2.077569
0.0093561213 | 2.020656 | 0.0093464577 | 1.899166 | 0.0093470099 | 2.02756 | 0.0093367701 | 2.059383 | 0.0093401456 | 2.048085 | 0.0093476006 | 2.087426 | 0.0093421781 | 2.156817
0.009981211 | 2.072053 | 0.009973964 | 1.964209 | 0.009973434 | 2.074544 | 0.009960169 | 2.126788 | 0.009966139 | 2.110248 | 0.009975601 | 2.152066 | 0.00996703 | 2.23624