## Sheet1
Ch4 Current | Ch4 | Ch5 Current | Ch5 | Ch6 Current | Ch6 | Ch7 Current | Ch7 | Ch8 Current | Ch8 | Ch9 Current | Ch9 | Ch10 Current | Ch10
4.34e-08 | 0.00833023 | 4.8e-09 | 0.00154157 | -4.1e-08 | 0.009671647 | -3.62e-08 | 0.001479797 | -2.89e-08 | 0.01036529 | -6.03e-08 | 0.01100732 | -4.8e-09 | 0.01752735
0.0004706377 | 0.008510052 | 0.0004703243 | 0.001719072 | 0.0004697215 | 0.009849308 | 0.0004716479 | 0.001664345984 | 0.0004686462 | 0.01054166 | 0.0004693044 | 0.01119635 | 0.0004697384 | 0.01770546
0.0006756508 | 0.009388176 | 0.0006752048 | 0.00251429 | 0.0006764006 | 0.01065921 | 0.0006773578 | 0.002575133 | 0.0006731698 | 0.01136887 | 0.0006762319 | 0.01204093 | 0.0006763428 | 0.01865201
0.0009594622 | 0.05525397 | 0.0009572488 | 0.05019509 | 0.0009575912 | 0.0564106 | 0.0009616538 | 0.0474288 | 0.0009552476 | 0.0555832 | 0.0009565207 | 0.06090786 | 0.0009570704 | 0.06250549
0.0013187884 | 0.1630302 | 0.0013179035 | 0.1598025 | 0.0013203146 | 0.1635175 | 0.0013226389 | 0.155453 | 0.0013154081 | 0.1659063 | 0.0013218384 | 0.1779486 | 0.001319261 | 0.17178
0.0017205302 | 0.2932429 | 0.0017200021 | 0.2850228 | 0.0017221938 | 0.2927856 | 0.0017289255 | 0.2874196 | 0.0017172366 | 0.2960726 | 0.0017245542 | 0.3111858 | 0.0017210124 | 0.3057625
0.002157148 | 0.4349556 | 0.0021559497 | 0.4218109 | 0.0021589876 | 0.4300057 | 0.0021669152 | 0.4309444 | 0.0021539412 | 0.4393385 | 0.0021618206 | 0.4568148 | 0.0021563451 | 0.455251
0.002614964 | 0.5785898 | 0.0026133775 | 0.5637574 | 0.0026200948 | 0.573014 | 0.0026294811 | 0.5821876 | 0.0026118586 | 0.5891655 | 0.0026249917 | 0.6075515 | 0.002617486 | 0.6116757
0.0030938046 | 0.715868 | 0.0030931271 | 0.7054664 | 0.0031001336 | 0.7199642 | 0.0031141226 | 0.7317182 | 0.0030915068 | 0.7338822 | 0.0031059081 | 0.753853 | 0.0030962229 | 0.7691903
0.0035925703 | 0.8561113 | 0.0035924449 | 0.8431509 | 0.0035968644 | 0.8703704 | 0.0036112343 | 0.8743111 | 0.0035910079 | 0.8780425 | 0.0036039457 | 0.8965308 | 0.0035919627 | 0.9205754
0.0041075141 | 0.9977685 | 0.0041068294 | 0.9750917 | 0.0041165267 | 1.01374 | 0.00413128 | 1.020832 | 0.0041065617 | 1.021481 | 0.0041242927 | 1.036224 | 0.0041110343 | 1.071275
0.0046336792 | 1.138512 | 0.0046315744 | 1.102801 | 0.0046420842 | 1.144366 | 0.0046595427 | 1.166125 | 0.004632182 | 1.161178 | 0.004653028 | 1.177919 | 0.0046374212 | 1.215069
0.0051739247 | 1.278189 | 0.0051713906 | 1.231885 | 0.0051831084 | 1.279573 | 0.0052064933 | 1.309145 | 0.005173223 | 1.296423 | 0.0051959353 | 1.319053 | 0.0051771193 | 1.359424
0.0057323064 | 1.414001 | 0.0057287814 | 1.352768 | 0.0057459145 | 1.415616 | 0.0057669751 | 1.446278092 | 0.0057316603 | 1.43112 | 0.0057613694 | 1.458568 | 0.0057386957 | 1.502346
0.0062993028 | 1.543928 | 0.006295597 | 1.468261 | 0.0063123105 | 1.543973 | 0.006341306 | 1.583003 | 0.0062983529 | 1.558914 | 0.0063350179 | 1.590799 | 0.0063063407 | 1.631255
0.0068851755 | 1.669859 | 0.0068803365 | 1.58518 | 0.0068921748 | 1.672175 | 0.0069247001 | 1.70947 | 0.0068826608 | 1.677755 | 0.0069189545 | 1.72118 | 0.0068865643 | 1.76564
0.0074761474 | 1.785715 | 0.0074699558 | 1.684985 | 0.0074883089 | 1.786751 | 0.0075220493 | 1.825962 | 0.0074726779 | 1.784186 | 0.0075170198 | 1.823538 | 0.0074808104 | 1.890808
0.00808296 | 1.886651 | 0.0080762838 | 1.788216 | 0.0080951624 | 1.89186 | 0.0081361192 | 1.931331 | 0.0080788926 | 1.886729 | 0.0081248282 | 1.928625 | 0.0080867985 | 2.01335
0.0086955976 | 1.97194 | 0.0086928273 | 1.886105 | 0.0087126535 | 1.991986 | 0.0087524143 | 2.027542 | 0.0086932299 | 1.979453 | 0.0087446362 | 2.02993 | 0.008704439 | 2.115308
0.0093215947 | 2.043067 | 0.0093186243 | 1.948489 | 0.0093410015 | 2.073036 | 0.0093846779 | 2.110145 | 0.0093209823 | 2.059982 | 0.0093743152 | 2.110157 | 0.0093319912 | 2.199054
0.0099570049 | 2.109692 | 0.0099544974 | 2.00068 | 0.009978033 | 2.131791 | 0.01002238 | 2.177591 | 0.009959326 | 2.134576 | 0.0100121 | 2.185924 | 0.009968691 | 2.27204