## Sheet1
Ch4 Current | Ch4 | Ch5 Current | Ch5 | Ch6 Current | Ch6 | Ch7 Current | Ch7 | Ch8 Current | Ch8 | Ch9 Current | Ch9 | Ch10 Current | Ch10
-6.75e-08 | 0.008327713 | 1.21e-08 | 0.001538463 | -7.72e-08 | 0.009675069 | -4.1e-08 | 0.001482782 | -8.44e-08 | 0.01036506 | -5.06e-08 | 0.01101707 | 2.89e-08 | 0.01751032
0.0004700494 | 0.008511311 | 0.0004695166 | 0.001714242 | 0.0004697721 | 0.009847943 | 0.0004705726 | 0.001662107657 | 0.0004699964 | 0.01053797 | 0.0004699457 | 0.01119478 | 0.0004708017 | 0.01768004
0.0006755736 | 0.009392978 | 0.0006753253 | 0.002561242 | 0.0006759666 | 0.01065402 | 0.0006771191 | 0.002533089 | 0.0006748045 | 0.01136761 | 0.0006745176 | 0.01212659 | 0.0006756074 | 0.01854411
0.0009589583 | 0.0572209 | 0.0009564001 | 0.0475207 | 0.000956118 | 0.05634678 | 0.0009565786 | 0.0485093 | 0.0009562458 | 0.05788956 | 0.0009572778 | 0.05763555 | 0.0009573477 | 0.06536108
0.0013211874 | 0.1700141 | 0.0013200542 | 0.1592819 | 0.0013181254 | 0.1673533 | 0.0013190126 | 0.1593402 | 0.0013155865 | 0.1696031 | 0.0013173297 | 0.1675034 | 0.0013177685 | 0.1781513
0.001725386 | 0.3009407 | 0.0017232305 | 0.2864463 | 0.0017223746 | 0.2972452 | 0.0017231896 | 0.2870148 | 0.0017193584 | 0.3010806 | 0.001718312 | 0.3005914 | 0.0017219165 | 0.3098285
0.0021620231 | 0.4396693 | 0.0021598315 | 0.4241863 | 0.0021612227 | 0.4358647 | 0.002161864 | 0.4225588 | 0.0021544572 | 0.4394591 | 0.0021543897 | 0.4474019 | 0.0021574976 | 0.4490006
0.002623169 | 0.5826812 | 0.0026183685 | 0.5593512 | 0.0026182961 | 0.5786528 | 0.0026188169 | 0.5596172 | 0.0026141853 | 0.5823345 | 0.002611468 | 0.5971519 | 0.0026181056 | 0.5940936
0.0031022168 | 0.7275345 | 0.0030987979 | 0.6960602 | 0.0031008545 | 0.7224858 | 0.0031007581 | 0.6986072 | 0.0030960927 | 0.7253576 | 0.0030902941 | 0.7425119 | 0.0031007701 | 0.7391876
0.0036020626 | 0.8735094 | 0.003594827 | 0.8290498 | 0.0035994611 | 0.8576872 | 0.0035990416 | 0.833253 | 0.0035914949 | 0.8699942 | 0.0035891152 | 0.885866 | 0.0035965461 | 0.8841156
0.0041129486 | 1.013378 | 0.004107232 | 0.965159 | 0.0041135008 | 0.9892159 | 0.0041139878 | 0.9752391 | 0.0041095973 | 1.01152 | 0.004103097 | 1.02971 | 0.0041146219 | 1.02595
0.0046455634 | 1.152061 | 0.0046407919 | 1.096397 | 0.004640652 | 1.123232 | 0.004642863 | 1.11053 | 0.0046347666 | 1.148484 | 0.0046287775 | 1.170983 | 0.0046393766 | 1.160878
0.0051845285 | 1.286674 | 0.0051824478 | 1.226351 | 0.0051833543 | 1.255121 | 0.0051875423 | 1.24146 | 0.0051768951 | 1.276906 | 0.0051704672 | 1.318444 | 0.0051833375 | 1.297563
0.0057455046 | 1.421119 | 0.0057395951 | 1.354346 | 0.0057435058 | 1.384123 | 0.005749208 | 1.362187 | 0.0057325114 | 1.393695 | 0.0057280726 | 1.454515 | 0.0057401544 | 1.429
0.0063121417 | 1.549578 | 0.0063056439 | 1.473267 | 0.0063134341 | 1.505549 | 0.0063180199 | 1.461916 | 0.0063013763 | 1.509575 | 0.0062944397 | 1.580266 | 0.0063095908 | 1.556711
0.0068956178 | 1.670561 | 0.0068860266 | 1.582122 | 0.0068922882 | 1.612356 | 0.0068962978 | 1.562327 | 0.006880433 | 1.617668 | 0.0068793359 | 1.702191 | 0.0068898024 | 1.671914
0.0074896832 | 1.779865 | 0.0074763958 | 1.683064 | 0.0074857724 | 1.709833 | 0.0074899146 | 1.671631 | 0.0074764223 | 1.726346 | 0.0074707563 | 1.811707 | 0.0074855 | 1.780039
0.0080950467 | 1.875578 | 0.0080822512 | 1.775034 | 0.0080942655 | 1.797814 | 0.0080980292 | 1.768579 | 0.0080865236 | 1.831701 | 0.0080781524 | 1.912891 | 0.0080971612 | 1.878858
0.0087117855 | 1.96086 | 0.0087014975 | 1.853311 | 0.0087100423 | 1.869458 | 0.0087139265 | 1.856829352 | 0.0086992262 | 1.926612 | 0.0086920847 | 2.002263 | 0.0087102689 | 1.964707
0.0093365868 | 2.036689 | 0.0093299394 | 1.92638 | 0.0093358587 | 1.940598 | 0.00933928 | 1.929397 | 0.009328066 | 1.992278 | 0.0093219467 | 2.078372 | 0.0093421926 | 2.033977
0.009974734 | 2.104948 | 0.009965826 | 1.985793 | 0.009974469 | 2.011629 | 0.009978923 | 1.995027 | 0.009962383 | 2.05366 | 0.00996142 | 2.14688 | 0.009979766 | 2.099869