## Sheet1
Ch4 Current | Ch4 | Ch5 Current | Ch5 | Ch6 Current | Ch6 | Ch7 Current | Ch7 | Ch8 Current | Ch8 | Ch9 Current | Ch9 | Ch10 Current | Ch10
-6.75e-08 | 0.008322654 | -3.86e-08 | 0.001560596 | 7.2e-09 | 0.009672404 | -6.75e-08 | 0.001504943 | 1.21e-08 | 0.01037096 | -2.65e-08 | 0.01100327 | -3.38e-08 | 0.01747711
0.0004593033 | 0.008495153 | 0.0004592261 | 0.001727892 | 0.000458486 | 0.009833773 | 0.0004599061 | 0.00167353 | 0.0004592816 | 0.01053177 | 0.0004588717 | 0.01117129 | 0.0004587897 | 0.01763325
0.0006627203 | 0.009130215 | 0.0006639909 | 0.002332357 | 0.0006612423 | 0.01042684 | 0.0006642706 | 0.002291963947 | 0.0006637908 | 0.01117774 | 0.0006636775 | 0.01184515 | 0.0006632169 | 0.01821812
0.0009382762 | 0.04665518 | 0.0009411887 | 0.04115951 | 0.0009404196 | 0.04752576 | 0.0009411477 | 0.04046988 | 0.0009392141 | 0.04917185 | 0.0009417891 | 0.05164743 | 0.0009385221 | 0.05706986
0.0013007561 | 0.1497698 | 0.0013081604 | 0.1481416 | 0.0013018242 | 0.1478203 | 0.0013043558 | 0.144972 | 0.0013038012 | 0.1581428 | 0.001308592 | 0.1604024 | 0.0013053419 | 0.167074
0.0017093525 | 0.2834301 | 0.0017165857 | 0.2768025 | 0.0017093573 | 0.2768059 | 0.0017147243 | 0.2757426 | 0.0017131644 | 0.289083 | 0.0017171908 | 0.2926692 | 0.0017123181 | 0.2974522
0.0021537122 | 0.430273 | 0.0021609888 | 0.4170158 | 0.0021523982 | 0.4148152 | 0.0021591612 | 0.4201828 | 0.0021581968 | 0.4309314 | 0.0021613938 | 0.4347384 | 0.0021553276 | 0.4393548
0.0026207216 | 0.583229 | 0.0026308265 | 0.5630105 | 0.002617322 | 0.5549336 | 0.0026226144 | 0.5672014 | 0.0026218622 | 0.5771138 | 0.0026310483 | 0.5864519 | 0.0026238995 | 0.5910596
0.0031060335 | 0.7350156 | 0.0031191955 | 0.7075667 | 0.0031039769 | 0.7016446 | 0.0031116055 | 0.7165449 | 0.0031103614 | 0.7256345 | 0.003119656 | 0.7385457 | 0.0031107809 | 0.742017
0.0036111572 | 0.881654 | 0.0036237019 | 0.85083 | 0.0036108751 | 0.8508787 | 0.003616787 | 0.8695956 | 0.003614863 | 0.8719902 | 0.0036239888 | 0.8873794 | 0.0036138359 | 0.8926702
0.0041347013 | 1.026761 | 0.0041507131 | 0.9937465 | 0.0041329701 | 0.9968506 | 0.0041374547 | 1.01926 | 0.0041346121 | 1.017681 | 0.004150906 | 1.040207 | 0.004139574 | 1.043144
0.0046689338 | 1.17362 | 0.004683663 | 1.13145 | 0.0046639357 | 1.133828 | 0.0046706963 | 1.165832 | 0.0046683407 | 1.163557 | 0.004684883 | 1.183432 | 0.0046708072 | 1.185999
0.0052113034 | 1.31949 | 0.0052310307 | 1.265571 | 0.0052087501 | 1.267434 | 0.0052176951 | 1.305358 | 0.0052152334 | 1.305308 | 0.0052317854 | 1.32386 | 0.0052150598 | 1.319275
0.0057745629 | 1.464684 | 0.0057972679 | 1.399993 | 0.0057695093 | 1.395536 | 0.0057795201 | 1.440597 | 0.0057765979 | 1.440845 | 0.0057975235 | 1.469224 | 0.0057788281 | 1.447647
0.0063469599 | 1.603555 | 0.0063674323 | 1.527144 | 0.0063379522 | 1.521853 | 0.006350157 | 1.564493 | 0.0063463354 | 1.569856 | 0.006367114 | 1.594125 | 0.0063486911 | 1.570674
0.0069289002 | 1.726289 | 0.0069500356 | 1.63675 | 0.0069216887 | 1.639246 | 0.0069297537 | 1.682974 | 0.0069241673 | 1.6887 | 0.0069497993 | 1.710677 | 0.0069295222 | 1.689429
0.0075206219 | 1.829504 | 0.007546008 | 1.737245 | 0.0075103604 | 1.739368 | 0.007521989 | 1.793084 | 0.0075150861 | 1.795994 | 0.0075467072 | 1.817368 | 0.0075227798 | 1.792287
0.0081213442 | 1.939916 | 0.0081512269 | 1.842577 | 0.0081130212 | 1.842689 | 0.0081279529 | 1.896233 | 0.0081188536 | 1.884123 | 0.0081539972 | 1.910646 | 0.008124792 | 1.886883
0.0087326339 | 2.026271 | 0.0087662008 | 1.914807 | 0.0087224448 | 1.938972 | 0.0087364507 | 1.980651 | 0.0087281783 | 1.962855 | 0.0087662924 | 1.980018 | 0.0087357129 | 1.971278
0.0093554221 | 2.089389 | 0.009385558 | 1.976996 | 0.0093397477 | 2.007778 | 0.009350055 | 2.023951 | 0.0093455801 | 2.029082 | 0.0093865417 | 2.059163 | 0.0093535607 | 2.045781
0.009985496 | 2.135612 | 0.010012653 | 2.014884 | 0.009963708 | 2.056861 | 0.009977599 | 2.079099 | 0.009973193 | 2.088738 | 0.01001665 | 2.13388 | 0.009978081 | 2.105496