## Sheet1
Ch4 Current | Ch4 | Ch5 Current | Ch5 | Ch6 Current | Ch6 | Ch7 Current | Ch7 | Ch8 Current | Ch8 | Ch9 Current | Ch9 | Ch10 Current | Ch10
-4.8e-09 | 0.008328779 | -2.89e-08 | 0.00153588 | 3.13e-08 | 0.009675909 | 2.4e-09 | 0.001478345 | -4.58e-08 | 0.01036512 | -2.41e-08 | 0.01101871 | -1.93e-08 | 0.01752351
0.000470927 | 0.008515516 | 0.0004713948 | 0.001717623 | 0.0004718432 | 0.00985336 | 0.0004722049 | 0.001661465 | 0.0004716046 | 0.01054322 | 0.0004707004 | 0.01120526 | 0.0004706883 | 0.01769529
0.0006771264 | 0.009394791957 | 0.0006761427 | 0.002553662 | 0.0006793831 | 0.01073747 | 0.0006800438 | 0.002549695 | 0.0006796435 | 0.01144971 | 0.0006751903 | 0.01205646 | 0.000676649 | 0.0185794
0.0009574104 | 0.0546458 | 0.0009579577 | 0.04882417 | 0.0009621578 | 0.05722843 | 0.0009636237 | 0.04894702 | 0.0009612946 | 0.05664118 | 0.0009561012 | 0.06058146 | 0.0009569836 | 0.06412137
0.0013192055 | 0.1665833 | 0.0013183616 | 0.1588821 | 0.0013275502 | 0.1672745 | 0.001328587 | 0.1568345 | 0.0013260722 | 0.1688297 | 0.0013161218 | 0.1775007 | 0.0013185328 | 0.1742199
0.0017206796 | 0.3027102 | 0.0017191944 | 0.2875211 | 0.0017315222 | 0.2982874 | 0.0017326843 | 0.2895852 | 0.0017304252 | 0.3015069 | 0.001717227 | 0.3101871 | 0.001719139 | 0.3094545
0.002156849 | 0.4492964 | 0.0021551516 | 0.4274293 | 0.0021701026 | 0.4362286 | 0.0021715782 | 0.4308936 | 0.0021686873 | 0.4469948 | 0.0021538448 | 0.4527925 | 0.0021541848 | 0.4544617
0.0026182817 | 0.6016881 | 0.002612782 | 0.5701696 | 0.0026347879 | 0.5721623 | 0.0026352773 | 0.5758384 | 0.0026320321 | 0.5899832 | 0.0026114776 | 0.6038487 | 0.0026149544 | 0.5993116
0.0030983181 | 0.7529513 | 0.0030961023 | 0.7189198 | 0.0031172498 | 0.7223732 | 0.0031175801 | 0.7263693 | 0.0031134692 | 0.7351483 | 0.0030937154 | 0.7582364 | 0.0030939661 | 0.7458721
0.0035979011 | 0.9036734 | 0.0035926233 | 0.862655 | 0.0036161794 | 0.8709297 | 0.0036166978 | 0.8774578 | 0.0036114947 | 0.8823155 | 0.0035895589 | 0.9096959 | 0.0035935202 | 0.8954935
0.0041133344 | 1.054656 | 0.0041079023 | 1.004381 | 0.0041386144 | 1.009488 | 0.0041382937 | 1.033145 | 0.0041335054 | 1.031455 | 0.0041050572 | 1.061197 | 0.0041088185 | 1.045648
0.0046401698 | 1.20516 | 0.0046354489 | 1.141015 | 0.0046678488 | 1.140912 | 0.0046665493 | 1.178191 | 0.004662354 | 1.175797 | 0.0046318709 | 1.206648 | 0.0046355165 | 1.191191
0.0051843115 | 1.356045 | 0.0051785732 | 1.271228 | 0.0052124535 | 1.269662 | 0.0052099894 | 1.320597 | 0.0052057941 | 1.316144 | 0.0051754364 | 1.337352 | 0.0051786503 | 1.3322
0.005742322 | 1.504308 | 0.0057366295 | 1.400235 | 0.0057775406 | 1.403271 | 0.005775484 | 1.462391 | 0.0057706883 | 1.453991 | 0.0057334059 | 1.455214 | 0.0057351708 | 1.46892
0.0063127445 | 1.635995 | 0.0063029266 | 1.525825 | 0.0063467839 | 1.539579 | 0.0063479846 | 1.594099 | 0.0063400594 | 1.577223 | 0.0062999466 | 1.570601 | 0.0063062394 | 1.600279
0.0068914829 | 1.747722 | 0.0068839242 | 1.649667 | 0.0069295005 | 1.670664 | 0.0069316584 | 1.710244 | 0.0069227447 | 1.696204 | 0.0068813058 | 1.685095 | 0.0068881122 | 1.711464
0.0074819099 | 1.85586 | 0.0074762704 | 1.763877 | 0.007527966 | 1.78602 | 0.0075294079 | 1.830109 | 0.007519889 | 1.810325 | 0.0074732108 | 1.803323 | 0.0074797206 | 1.815159
0.0080925947 | 1.957731 | 0.0080839004 | 1.865803 | 0.0081368039 | 1.883759 | 0.0081377491 | 1.928312 | 0.0081276612 | 1.912335 | 0.0080792446 | 1.915375 | 0.0080881583 | 1.927078
0.0087037952 | 2.037201 | 0.0087023992 | 1.952505 | 0.0087557922 | 1.961166 | 0.0087566723 | 2.015241 | 0.0087475898 | 2.002786 | 0.0087009622 | 2.00934 | 0.0087010008 | 2.02358
0.0093318659 | 2.127822 | 0.0093316055 | 2.038488 | 0.0093820378 | 2.052645 | 0.0093858593 | 2.083273 | 0.0093759065 | 2.073649 | 0.0093304602 | 2.084537 | 0.0093247677 | 2.09674
0.009974782 | 2.19745 | 0.00996703 | 2.093105 | 0.010018961 | 2.105381 | 0.010022645 | 2.11817 | 0.010015037 | 2.146219 | 0.009970882 | 2.14827 | 0.009964261 | 2.161073