## Sheet1
Ch4 Current | Ch4 | Ch5 Current | Ch5 | Ch6 Current | Ch6 | Ch7 Current | Ch7 | Ch8 Current | Ch8 | Ch9 Current | Ch9 | Ch10 Current | Ch10
-1.93e-08 | 0.008315291 | 9.6e-09 | 0.001560239 | -4.8e-09 | 0.009658926 | 2.41e-08 | 0.001499491 | 2.89e-08 | 0.01035302 | -2.41e-08 | 0.0109976 | -1.21e-08 | 0.01746576
0.0004680844 | 0.00848954 | 0.0004700132 | 0.001731293 | 0.0004695551 | 0.009832765 | 0.0004734321 | 0.001681739 | 0.0004740566 | 0.01053164 | 0.0004774224 | 0.0111843 | 0.0004781024 | 0.01764927
0.0006715472 | 0.009097731 | 0.0006722825 | 0.0022992 | 0.0006717111 | 0.01035878 | 0.0006760703 | 0.002266506963 | 0.0006747129 | 0.01106823 | 0.0006797713 | 0.01182546 | 0.0006786453 | 0.01825607
0.0009505557 | 0.05019652 | 0.0009499578 | 0.04225177 | 0.0009498276 | 0.04981319 | 0.0009548522 | 0.04321622 | 0.0009501844 | 0.05131076 | 0.0009584736 | 0.05192367 | 0.0009541144 | 0.05860754
0.0013125871 | 0.1525275 | 0.0013111405 | 0.1489099 | 0.0013113792 | 0.1540591 | 0.0013182652 | 0.1489787 | 0.0013092551 | 0.1565686 | 0.001319261 | 0.1569997 | 0.0013130452 | 0.1638412
0.0017197104 | 0.2804158 | 0.0017189798 | 0.2788595 | 0.0017174271 | 0.2815206 | 0.0017270424 | 0.274779 | 0.0017152186 | 0.2841205 | 0.0017268062 | 0.2862403 | 0.0017187436 | 0.2904056
0.0021625174 | 0.4225824 | 0.0021594963 | 0.4152672 | 0.0021596386 | 0.4201765 | 0.0021692274 | 0.411291 | 0.0021580352 | 0.42153 | 0.0021672021 | 0.4272943 | 0.0021611117 | 0.4290733
0.0026272871 | 0.5711019 | 0.0026252087 | 0.5598677 | 0.0026237549 | 0.5648513 | 0.0026375606 | 0.5553662 | 0.0026197741 | 0.5625389 | 0.0026334642 | 0.5770805 | 0.0026219369 | 0.5777309
0.0031143685 | 0.7244169 | 0.0031135416 | 0.709157 | 0.003110101 | 0.7144663 | 0.0031279043 | 0.7019310571 | 0.0031068629 | 0.7108615 | 0.0031220936 | 0.731194219 | 0.0031081239 | 0.720615
0.0036169027 | 0.8717043 | 0.003614253 | 0.8445423 | 0.0036162156 | 0.8589341 | 0.0036305542 | 0.8432178 | 0.0036067522 | 0.856549 | 0.0036234753 | 0.8829541 | 0.0036062241 | 0.8672938
0.0041341732 | 1.009531 | 0.0041368278 | 0.9719586 | 0.0041371437 | 0.9904624 | 0.0041556679 | 0.9841092 | 0.0041295633 | 1.00013 | 0.0041469519 | 1.028615 | 0.0041292908 | 1.019559
0.0046647506 | 1.143175 | 0.0046654426 | 1.093182 | 0.0046676583 | 1.113171 | 0.004685505 | 1.113487 | 0.0046619128 | 1.129918 | 0.0046754099 | 1.171288 | 0.0046625782 | 1.1624
0.005208996 | 1.271835 | 0.0052121521 | 1.213838 | 0.0052120653 | 1.2338 | 0.0052338227 | 1.234239 | 0.005201987 | 1.259263 | 0.0052211285 | 1.312851 | 0.0052045138 | 1.304382
0.005768516 | 1.396518 | 0.0057708161 | 1.327509 | 0.005771795 | 1.354872 | 0.0057933692 | 1.356351 | 0.0057624158 | 1.385301 | 0.0057791898 | 1.448144 | 0.0057662518 | 1.440331
0.0063369588 | 1.517811 | 0.0063419594 | 1.435725 | 0.0063392903 | 1.464133 | 0.0063666969 | 1.469828 | 0.0063270542 | 1.500715 | 0.0063498628 | 1.576527 | 0.0063313627 | 1.574628
0.0069186411 | 1.628462 | 0.0069211052 | 1.53436 | 0.0069241648 | 1.580204 | 0.0069483261 | 1.583694 | 0.0069095297 | 1.609892 | 0.0069289074 | 1.699681 | 0.006913602 | 1.698898
0.0075087619 | 1.730358 | 0.007514399 | 1.631729 | 0.007514452 | 1.696573 | 0.0075440575 | 1.688246 | 0.0074965716 | 1.71751 | 0.0075214827 | 1.811567 | 0.0075020447 | 1.795935
0.0081124425 | 1.829875461 | 0.0081218119 | 1.722394 | 0.0081202592 | 1.797589 | 0.0081536332 | 1.787515 | 0.0081020533 | 1.827008 | 0.0081254502 | 1.910403 | 0.0081066512 | 1.887365
0.0087228667 | 1.915831 | 0.008728065 | 1.803878 | 0.0087288293 | 1.887089 | 0.0087644094 | 1.871195 | 0.0087127306 | 1.908269 | 0.0087285183 | 2.001719 | 0.0087168704 | 1.957299
0.0093435042 | 1.981548 | 0.0093491798 | 1.869266 | 0.0093489821 | 1.937777 | 0.0093890395 | 1.943254 | 0.0093311329 | 1.972139 | 0.0093503588 | 2.066647 | 0.0093343277 | 2.015252
0.009969076 | 2.03821 | 0.009975457 | 1.918157 | 0.009976516 | 1.980132 | 0.010016433 | 2.008641 | 0.009959735 | 2.035125 | 0.009974855 | 2.123185 | 0.009962239 | 2.063558