## Sheet1
Ch4 Current | Ch4 | Ch5 Current | Ch5 | Ch6 Current | Ch6 | Ch7 Current | Ch7 | Ch8 Current | Ch8 | Ch9 Current | Ch9 | Ch10 Current | Ch10
2.65e-08 | 0.008314265 | -7.23e-08 | 0.001539492 | -7.2e-09 | 0.009657037 | -3.86e-08 | 0.001496713785 | -3.13e-08 | 0.01035061 | -3.38e-08 | 0.01099227 | -3.13e-08 | 0.01746439
0.0004674431 | 0.008465358 | 0.0004670163 | 0.001686734 | 0.0004700566 | 0.009806064 | 0.0004701145 | 0.00164745 | 0.0004680748 | 0.01050139 | 0.0004696564 | 0.01114742 | 0.0004691573 | 0.01761049
0.000669247 | 0.008906512 | 0.0006687913 | 0.002106413 | 0.0006722174 | 0.01023574 | 0.0006728443 | 0.002095660756 | 0.0006705514 | 0.0109247 | 0.0006706937 | 0.01159859 | 0.0006697316 | 0.01806915
0.0009378012 | 0.03903034 | 0.0009372804 | 0.03192312 | 0.0009418928 | 0.04077672 | 0.00094461 | 0.03203315 | 0.0009384136 | 0.04116206 | 0.0009409428 | 0.04338342 | 0.0009405739 | 0.04965965
0.0013001171 | 0.1442813 | 0.0012981569 | 0.1356047 | 0.0013041605 | 0.142734 | 0.0013037843 | 0.1274474 | 0.0012955602 | 0.1403731 | 0.0012986271 | 0.1476576 | 0.0012989212 | 0.1495068
0.0017044893 | 0.2702446 | 0.0017020204 | 0.2613115 | 0.0017084459 | 0.2666098 | 0.0017091331 | 0.2533637 | 0.0017020204 | 0.264192 | 0.0017055719 | 0.2764071 | 0.0017045737 | 0.2742806
0.0021482801 | 0.4090745 | 0.0021462403 | 0.3935414 | 0.0021523548 | 0.4031208 | 0.0021480655 | 0.3868855 | 0.0021423416 | 0.3987542 | 0.0021458111 | 0.41294 | 0.00214435 | 0.4103176
0.0026119381 | 0.5508578 | 0.0026092956 | 0.5312798 | 0.0026159357 | 0.5451756 | 0.0026128881 | 0.5260853 | 0.0026051438 | 0.5365549 | 0.0026121142 | 0.5539454 | 0.0026094089 | 0.5479287
0.00310152 | 0.6954228 | 0.0030983832 | 0.6715258 | 0.0031047532 | 0.6866059 | 0.0030998298 | 0.6659403 | 0.0030941807 | 0.6681316 | 0.0030973344 | 0.6900179 | 0.0030970643 | 0.6887942
0.0036038372 | 0.8388607 | 0.0035994973 | 0.8020287 | 0.0036068028 | 0.8215142 | 0.0036039047 | 0.8109181 | 0.0035960084 | 0.8015613 | 0.0036028559 | 0.8261425 | 0.0035970862 | 0.8156965
0.0041288737 | 0.9753648 | 0.004122875 | 0.9280619 | 0.0041314511 | 0.9507116 | 0.0041265687 | 0.9514109 | 0.0041177153 | 0.9357699 | 0.0041233548 | 0.9669457 | 0.0041204085 | 0.9377024
0.0046598513 | 1.100051 | 0.0046528809 | 1.051746 | 0.0046621925 | 1.076661 | 0.004659656 | 1.081803 | 0.004648893 | 1.06506 | 0.0046594077 | 1.099218 | 0.0046547206 | 1.051835
0.0052109562 | 1.222829 | 0.0052031202 | 1.173591 | 0.0052132443 | 1.1997 | 0.0052078073 | 1.203449 | 0.0052004102 | 1.187988 | 0.0052074168 | 1.227011 | 0.0052016278 | 1.173337
0.005767086 | 1.342275 | 0.0057580976 | 1.289446 | 0.0057703074 | 1.319055 | 0.0057675757 | 1.3368 | 0.0057563688 | 1.299795 | 0.0057688342 | 1.347862 | 0.0057635803 | 1.286216
0.0063425959 | 1.459768 | 0.0063326912 | 1.402059 | 0.0063459376 | 1.428654 | 0.0063411492 | 1.449592 | 0.006329728 | 1.414623 | 0.0063411854 | 1.458197 | 0.0063391167 | 1.394727
0.0069210763 | 1.571848 | 0.0069095393 | 1.49562 | 0.0069261347 | 1.532443 | 0.0069178165 | 1.554753 | 0.0069126544 | 1.520877 | 0.0069253945 | 1.572667 | 0.0069213511 | 1.502422
0.0075168703 | 1.675647 | 0.0075017915 | 1.57531 | 0.0075228907 | 1.626971 | 0.007510956 | 1.658353 | 0.0075034286 | 1.615622 | 0.0075175864 | 1.685032 | 0.007509924 | 1.606714
0.0081138096 | 1.764176 | 0.0080987091 | 1.647476 | 0.0081207896 | 1.716914 | 0.0081107476 | 1.742073 | 0.0081006211 | 1.688128 | 0.00811895 | 1.775596 | 0.0081084305 | 1.682427
0.0087283278 | 1.844719 | 0.0087154503 | 1.71383 | 0.0087360094 | 1.797594 | 0.0087219698 | 1.802356 | 0.0087174852 | 1.76931 | 0.0087280891 | 1.854817 | 0.0087207763 | 1.751885
0.0093440467 | 1.907176 | 0.0093305639 | 1.768645 | 0.0093487458 | 1.858368 | 0.009339186 | 1.86816 | 0.0093324205 | 1.837632 | 0.0093471521 | 1.918394 | 0.0093344482 | 1.817593
0.009970473 | 1.955813 | 0.0099573014 | 1.812961 | 0.009976877 | 1.906598 | 0.009965224 | 1.914652 | 0.009960265 | 1.892625 | 0.009972495 | 1.969978 | 0.009963708 | 1.869313