## Sheet1
Ch4 Current | Ch4 | Ch5 Current | Ch5 | Ch6 Current | Ch6 | Ch7 Current | Ch7 | Ch8 Current | Ch8 | Ch9 Current | Ch9 | Ch10 Current | Ch10
-2.4e-09 | 0.008320862 | -2.17e-08 | 0.001533969 | -4.8e-09 | 0.009666568 | -1.45e-08 | 0.001476479564 | -4.58e-08 | 0.01035019 | 1.69e-08 | 0.01100622 | -4.58e-08 | 0.01750368
0.0004727426 | 0.008479189 | 0.0004739602 | 0.001690724 | 0.0004747196 | 0.009825838136 | 0.0004751319 | 0.001637934 | 0.0004737432 | 0.01050305 | 0.000474006 | 0.01116743 | 0.0004752862 | 0.01766036
0.0006803717 | 0.009112521 | 0.0006788165 | 0.002282611 | 0.0006814374 | 0.01045472 | 0.000680133 | 0.002266714 | 0.0006807044 | 0.01116083 | 0.0006791251 | 0.01180397 | 0.0006805525 | 0.01834035
0.0009603856 | 0.04960766 | 0.0009586207 | 0.04276496 | 0.0009629582 | 0.05112433 | 0.0009607883 | 0.04257203 | 0.000959508 | 0.0513968 | 0.0009566003 | 0.05300209 | 0.0009590933 | 0.05938153
0.0013268703 | 0.1601043 | 0.0013214791 | 0.1501294 | 0.0013288136 | 0.162387 | 0.0013233984 | 0.1450976 | 0.0013189524 | 0.156984 | 0.0013159337 | 0.1651806 | 0.0013203942 | 0.1632303
0.0017323974 | 0.2892429 | 0.0017244891 | 0.2766554 | 0.0017345481 | 0.2896238 | 0.0017259068 | 0.2721909 | 0.0017228713 | 0.2834989 | 0.0017193728 | 0.2972833 | 0.0017237055 | 0.2898779
0.0021764027 | 0.4308252 | 0.0021657265 | 0.4128024 | 0.00217851 | 0.426922 | 0.0021671032 | 0.40351 | 0.0021651672 | 0.4229366 | 0.0021573481 | 0.4367986 | 0.0021652949 | 0.4291354
0.0026395859 | 0.571812 | 0.0026289531 | 0.5467872 | 0.0026407288 | 0.5686792 | 0.0026297946 | 0.5267232 | 0.0026256162 | 0.5641814 | 0.0026176138 | 0.5833054 | 0.0026249339 | 0.571333
0.003124307 | 0.7145641 | 0.0031104506 | 0.6829472 | 0.0031276897 | 0.7092299 | 0.0031102746 | 0.6513287 | 0.0031086591 | 0.6995464 | 0.0031042107 | 0.730485 | 0.0031105759 | 0.7174313
0.0036291099 | 0.8538554 | 0.0036114248 | 0.812807 | 0.0036318658 | 0.8456379 | 0.0036110053 | 0.7836755 | 0.0036065183 | 0.8316474 | 0.0036024291 | 0.866795 | 0.0036076539 | 0.8520966
0.0041475546 | 0.9809634 | 0.0041272053 | 0.9333903 | 0.004150771 | 0.9714847 | 0.0041277478 | 0.9238079 | 0.0041278032 | 0.9611451 | 0.0041202518 | 1.003588 | 0.0041284132 | 0.9835439
0.004682496 | 1.104877 | 0.0046584746 | 1.050571 | 0.0046845069 | 1.095692 | 0.004660119 | 1.060559 | 0.0046561479 | 1.087598 | 0.0046491655 | 1.135968 | 0.0046559309 | 1.107607
0.0052286028 | 1.226408 | 0.0052064475 | 1.172192 | 0.0052311344 | 1.22172 | 0.0052086247 | 1.192792 | 0.0052014011 | 1.21297 | 0.0051945151 | 1.260216 | 0.0052006224 | 1.231562
0.0057888774 | 1.348268 | 0.0057596624 | 1.282005 | 0.0057907605 | 1.349113 | 0.0057629221 | 1.322296 | 0.005756921 | 1.330577 | 0.0057499795 | 1.379054 | 0.0057599131 | 1.348663
0.0063573444 | 1.46942 | 0.0063331686 | 1.389593 | 0.0063626897 | 1.470059 | 0.0063358111 | 1.451461 | 0.0063330095 | 1.443703 | 0.0063224153 | 1.501512 | 0.0063318401 | 1.444897
0.0069397548 | 1.587145 | 0.0069144338 | 1.493614 | 0.0069448614 | 1.588832 | 0.0069163554 | 1.56844 | 0.0069137949 | 1.548478 | 0.0069024219 | 1.608384 | 0.0069146628 | 1.536266
0.0075345145 | 1.693939 | 0.0074989802 | 1.588733 | 0.0075402625 | 1.691824 | 0.0075008584 | 1.676472 | 0.0075052996 | 1.634587 | 0.0074933938 | 1.693041 | 0.0075002629 | 1.630035
0.0081400637 | 1.78465 | 0.0081057205 | 1.675358 | 0.0081499756 | 1.770309 | 0.0081071165 | 1.772311 | 0.0081082666 | 1.717284 | 0.0080949262 | 1.774876 | 0.0081076807 | 1.6971
0.0087582925 | 1.861815 | 0.0087208511 | 1.754851 | 0.0087639995 | 1.829867 | 0.0087208848 | 1.849833 | 0.0087240433 | 1.795931 | 0.0087066354 | 1.84162 | 0.0087176178 | 1.752131
0.0093843814 | 1.919992 | 0.0093446808 | 1.819429 | 0.0093928345 | 1.915119 | 0.0093422263 | 1.915644 | 0.0093470557 | 1.853259 | 0.0093319937 | 1.895747 | 0.0093447989 | 1.789772
0.010014772 | 1.963485 | 0.009980055 | 1.878658 | 0.010024884 | 1.960061 | 0.009976058 | 1.966582 | 0.009980488 | 1.904585 | 0.009965586 | 1.941863 | 0.009977503 | 1.844592