## Sheet1
Ch4 Current | Ch4 | Ch5 Current | Ch5 | Ch6 Current | Ch6 | Ch7 Current | Ch7 | Ch8 Current | Ch8 | Ch9 Current | Ch9 | Ch10 Current | Ch10
-4.1e-08 | 0.008320904 | 1.21e-08 | 0.001554716 | -4.82e-08 | 0.00965859 | -2.65e-08 | 0.001500902 | 1.21e-08 | 0.01035734 | -2.17e-08 | 0.01099447 | -4.8e-09 | 0.01746724
0.0004548621 | 0.008484995 | 0.0004570104 | 0.001716112 | 0.0004547054 | 0.009816202 | 0.000455841 | 0.001660116 | 0.0004552503 | 0.01051003 | 0.0004561569 | 0.011151 | 0.0004557422 | 0.01761272
0.0006566492 | 0.009123257 | 0.0006593134 | 0.002342143 | 0.000656073 | 0.01042508 | 0.0006593496 | 0.00227285 | 0.000656994 | 0.01107968 | 0.0006597715 | 0.01173147 | 0.0006574424 | 0.018249
0.0009344088 | 0.04761283 | 0.000937073 | 0.04171347 | 0.0009342497 | 0.04924876 | 0.0009348573 | 0.0393621 | 0.0009325402 | 0.04873563 | 0.0009350502 | 0.05191696 | 0.0009354142 | 0.05723827
0.0012960328 | 0.1532556 | 0.0013007006 | 0.1517835 | 0.0012944174 | 0.150838 | 0.0012997675 | 0.1434755 | 0.0012960906 | 0.1596952 | 0.0013032491 | 0.1673579 | 0.0012975059 | 0.1614664
0.0017039372 | 0.2862598 | 0.0017119371 | 0.281687 | 0.0017015261 | 0.2794984 | 0.001706194 | 0.2733244 | 0.0017030234 | 0.2889016 | 0.0017107653 | 0.3016882 | 0.0017040626 | 0.2891847
0.0021476194 | 0.4277533 | 0.0021560196 | 0.4169686 | 0.0021439353 | 0.4191045 | 0.0021485983 | 0.4136569 | 0.0021458907 | 0.4282168 | 0.0021545633 | 0.4469869 | 0.0021469805 | 0.4303117
0.0026120394 | 0.5794996 | 0.0026257585 | 0.5591905 | 0.0026088182 | 0.5648933 | 0.0026167337 | 0.5608965 | 0.0026111859 | 0.5738995 | 0.0026245578 | 0.5976894 | 0.0026119068 | 0.5770613
0.0030995067 | 0.7335181 | 0.0031181804 | 0.7060479 | 0.0030958202 | 0.7111167 | 0.0031034006 | 0.7079529 | 0.0030983711 | 0.7225624 | 0.0031133945 | 0.7472113 | 0.0030984459 | 0.7173554
0.0036071235 | 0.8851148 | 0.0036235211 | 0.8497991 | 0.0036026461 | 0.8536743 | 0.0036058818 | 0.8507041 | 0.0036045291 | 0.8596962 | 0.0036182312 | 0.89148 | 0.0036055563 | 0.8563293
0.0041297706 | 1.030949 | 0.0041506697 | 0.9909154 | 0.0041236634 | 0.9902107 | 0.0041304168 | 0.9887358 | 0.0041263855 | 0.9954289 | 0.0041464528 | 1.031249 | 0.0041281866 | 0.9915256
0.0046625131 | 1.172123 | 0.0046837184 | 1.126736 | 0.0046548484 | 1.12138 | 0.0046612859 | 1.120667 | 0.0046576307 | 1.129985 | 0.0046796148 | 1.157526 | 0.0046604927 | 1.119005
0.0052092082 | 1.309504 | 0.0052348571 | 1.257774 | 0.0051996411 | 1.249035 | 0.0052062016 | 1.24898 | 0.0052022426 | 1.262181 | 0.0052265847 | 1.285274 | 0.005207219 | 1.24392
0.0057720144 | 1.44371 | 0.0057978876 | 1.380907 | 0.0057606147 | 1.369046 | 0.0057713634 | 1.379537 | 0.0057631246 | 1.392408 | 0.0057934946 | 1.41803 | 0.0057688559 | 1.361145
0.0063418316 | 1.575371 | 0.0063722134 | 1.497037 | 0.0063291638 | 1.488748 | 0.0063399823 | 1.499205 | 0.0063326647 | 1.510635 | 0.0063646692 | 1.523819 | 0.0063370528 | 1.476176
0.0069287314 | 1.709711 | 0.0069539318 | 1.604996 | 0.0069146146 | 1.607485 | 0.0069219925 | 1.615744 | 0.0069197213 | 1.621914 | 0.0069489096 | 1.630401 | 0.006922535 | 1.578194
0.007519807 | 1.818486 | 0.0075506421 | 1.704813 | 0.0075052635 | 1.717621 | 0.0075155394 | 1.720215 | 0.0075105702 | 1.738602 | 0.0075444288 | 1.731569 | 0.0075119759 | 1.667112
0.0081240132 | 1.916999 | 0.0081588893 | 1.787384 | 0.0081104631 | 1.813266 | 0.008118258 | 1.815988 | 0.0081157409 | 1.823733 | 0.008147227 | 1.808406 | 0.0081147596 | 1.742559
0.0087330221 | 1.998356 | 0.0087683707 | 1.861768 | 0.0087208607 | 1.881131 | 0.0087298082 | 1.898544 | 0.0087246654 | 1.897569 | 0.0087597271 | 1.876251 | 0.0087230234 | 1.803454
0.0093532208 | 2.071857 | 0.0093938882 | 1.930469 | 0.0093398056 | 1.946407 | 0.009348483 | 1.969097 | 0.0093453703 | 1.95647 | 0.0093805454 | 1.935753 | 0.0093375344 | 1.85718
0.009980536 | 2.127743 | 0.010021706 | 1.980329 | 0.009965489 | 2.000509 | 0.009972399 | 2.015608 | 0.009969414 | 1.996711 | 0.010008223 | 1.990748 | 0.00996207 | 1.892598