## Sheet1
Ch4 Current | Ch4 | Ch5 Current | Ch5 | Ch6 Current | Ch6 | Ch7 Current | Ch7 | Ch8 Current | Ch8 | Ch9 Current | Ch9 | Ch10 Current | Ch10
-2.4e-09 | 0.008331683 | -2.89e-08 | 0.001535187 | 1.93e-08 | 0.009677252 | 2.4e-09 | 0.001477765 | -1.45e-08 | 0.01035631 | -2.65e-08 | 0.01101023 | 7.2e-09 | 0.01750433
0.0004649187 | 0.008507148 | 0.0004644413 | 0.00170513 | 0.000464827 | 0.009843493 | 0.0004656661 | 0.001649295 | 0.0004648777 | 0.0105203 | 0.000464475 | 0.01117759 | 0.0004639615 | 0.01765936
0.000669898 | 0.009391419 | 0.0006711059 | 0.002496609 | 0.0006697943 | 0.01063112 | 0.0006708841 | 0.00248802 | 0.0006696714 | 0.01131548 | 0.0006709396 | 0.01194918 | 0.0006705466 | 0.018554
0.0009533429 | 0.05520417 | 0.0009509752 | 0.04943385 | 0.0009526582 | 0.05830433 | 0.000953936 | 0.04757421 | 0.0009522435 | 0.05619693 | 0.0009518914 | 0.05998238 | 0.0009519662 | 0.06441038
0.0013132285 | 0.1652879 | 0.0013128114 | 0.1625756 | 0.0013127559 | 0.1683899 | 0.0013152707 | 0.1581121 | 0.0013124835 | 0.1676089 | 0.0013139735 | 0.174912 | 0.0013117746 | 0.1754364
0.0017178925 | 0.2979927 | 0.0017176296 | 0.2917661 | 0.0017167858 | 0.2988386 | 0.0017187628 | 0.2896074 | 0.0017173548 | 0.2994737 | 0.0017189509 | 0.3103607 | 0.0017168991 | 0.308003
0.0021536881 | 0.4415675 | 0.0021536833 | 0.4297218 | 0.0021527237 | 0.4384177 | 0.0021542933 | 0.4327525 | 0.0021525091 | 0.4423353 | 0.0021556314 | 0.4563260191 | 0.0021535699 | 0.4483203
0.0026136379 | 0.5886478 | 0.0026119984 | 0.5737926 | 0.0026134547 | 0.5869984 | 0.0026138308 | 0.5809556 | 0.0026126374 | 0.5920366 | 0.0026136645 | 0.6066147 | 0.002611087 | 0.5915265
0.0030932621 | 0.7379598 | 0.0030946292 | 0.7182451 | 0.0030924375 | 0.73329 | 0.00309237 | 0.7249314 | 0.0030913815 | 0.7350363 | 0.0030973223 | 0.7517622 | 0.0030941566 | 0.730004
0.0035918421 | 0.886993 | 0.0035897373 | 0.8559306 | 0.0035903376 | 0.8694118 | 0.0035898819 | 0.8629659 | 0.0035890622 | 0.8713995 | 0.0035937493 | 0.8954499 | 0.0035904148 | 0.8679861
0.0041030175 | 1.030101 | 0.0041017058 | 0.9916733 | 0.0041009415 | 1.002625 | 0.0041000615 | 0.9990287 | 0.0040985932 | 1.005367 | 0.0041066075 | 1.029744 | 0.0041015901 | 0.9984814
0.0046352175 | 1.17508 | 0.0046342675 | 1.125225 | 0.0046327317 | 1.135487 | 0.0046321241 | 1.133721 | 0.0046304412 | 1.139321 | 0.0046401288 | 1.155635 | 0.0046349643 | 1.125954
0.0051752507 | 1.313864 | 0.0051755039 | 1.255396 | 0.0051729385 | 1.259263 | 0.0051712918 | 1.266107 | 0.005169686 | 1.272194 | 0.0051808155 | 1.2885 | 0.0051751037 | 1.247821
0.0057350261 | 1.443637 | 0.0057328296 | 1.373915 | 0.0057333576 | 1.386099 | 0.0057324487 | 1.398863 | 0.005730069 | 1.40335 | 0.0057406463 | 1.424695 | 0.0057314095 | 1.365568
0.006302577 | 1.571823 | 0.0063056849 | 1.485359 | 0.0063005445 | 1.51128 | 0.0062986639 | 1.527557 | 0.0062964843 | 1.523024 | 0.0063129181 | 1.535078 | 0.0063033847 | 1.48607
0.0068853154 | 1.694505 | 0.006887536 | 1.596045 | 0.0068840279 | 1.633855 | 0.0068828247 | 1.651359 | 0.0068814577 | 1.640525 | 0.0068923219 | 1.65031 | 0.0068845438 | 1.600757
0.007479101 | 1.821479 | 0.0074785489 | 1.701078 | 0.0074793156 | 1.731145 | 0.0074770227 | 1.759859 | 0.0074744042 | 1.732421 | 0.0074844294 | 1.742811 | 0.0074737171 | 1.698307
0.0080859739 | 1.933374 | 0.0080886598 | 1.798108 | 0.008085617 | 1.822663 | 0.0080822608 | 1.847719 | 0.0080795315 | 1.827421411 | 0.0080972384 | 1.829801 | 0.0080834567 | 1.778433
0.008704316 | 2.024625 | 0.0087032527 | 1.882987 | 0.0087026427 | 1.903263 | 0.0086992455 | 1.925851 | 0.008697037 | 1.910111 | 0.0087122484 | 1.903173 | 0.008698216 | 1.841453
0.0093335658 | 2.111366 | 0.0093286519 | 1.944715 | 0.0093289123 | 1.976347 | 0.0093235863 | 2.002176 | 0.0093241288 | 1.98501 | 0.0093406302 | 1.973859 | 0.0093263035 | 1.895611
0.009975794 | 2.197862 | 0.00996963 | 1.994823 | 0.009969462 | 2.040302 | 0.009962263 | 2.064773 | 0.00996573 | 2.040212 | 0.009980753 | 2.042032 | 0.009968956 | 1.926703