## Sheet1
Ch4 Current | Ch4 | Ch5 Current | Ch5 | Ch6 Current | Ch6 | Ch7 Current | Ch7 | Ch8 Current | Ch8 | Ch9 Current | Ch9 | Ch10 Current | Ch10
7.2e-09 | 0.008276573029 | 2.17e-08 | 0.001536048 | 3.38e-08 | 0.009611672 | 9.6e-09 | 0.001479051 | -2.65e-08 | 0.01031772 | -3.62e-08 | 0.01094826 | -2.17e-08 | 0.01740859
0.000465343 | 0.008441304 | 0.0004656926 | 0.001695659 | 0.0004646486 | 0.009769578 | 0.0004667438 | 0.00164488 | 0.0004677661 | 0.01048279 | 0.0004668765 | 0.01111337 | 0.0004676215 | 0.01757171
0.000667945 | 0.009005098 | 0.0006695653 | 0.002268333 | 0.0006682199 | 0.01030347 | 0.0006708311 | 0.002218866 | 0.0006692808 | 0.01105364 | 0.0006697582 | 0.01170641 | 0.0006703585 | 0.01815416
0.0009403907 | 0.04648748 | 0.000944205 | 0.04039081 | 0.0009430091 | 0.04792905 | 0.0009480024 | 0.04010065 | 0.0009456106 | 0.0481962 | 0.0009440097 | 0.04865462 | 0.0009442725 | 0.05517652
0.0013025475 | 0.1524512 | 0.0013071888 | 0.1459996 | 0.0013070489 | 0.1528132 | 0.0013104534 | 0.140806 | 0.0013069067 | 0.1489177 | 0.001303712 | 0.1515673 | 0.0013056264 | 0.1575639
0.0017098516 | 0.2791643 | 0.001715696 | 0.2755466 | 0.0017126026 | 0.2790574 | 0.001717092 | 0.2651501 | 0.0017117635 | 0.2767319 | 0.0017081228 | 0.2787087 | 0.0017105628 | 0.2821637
0.0021528177 | 0.4146128 | 0.0021602052 | 0.4100046 | 0.0021547875 | 0.4111435 | 0.0021590744 | 0.3982783 | 0.0021561233 | 0.4132936 | 0.0021496471 | 0.4157667 | 0.0021543198 | 0.4178258
0.0026184119 | 0.5539747 | 0.0026268893 | 0.550269 | 0.002622788 | 0.5435423 | 0.0026267108 | 0.5329088 | 0.0026190074 | 0.553433 | 0.0026168519 | 0.5597436 | 0.0026174161 | 0.5609066
0.0031054597 | 0.6888097 | 0.0031123698 | 0.6903619 | 0.0031087532 | 0.6701693 | 0.003112717 | 0.6686098 | 0.003107403 | 0.6952849 | 0.0031029449 | 0.6992326 | 0.0031027762 | 0.7030537
0.0036052404 | 0.822137 | 0.0036173825 | 0.8264261 | 0.0036149546 | 0.7985017 | 0.0036191691 | 0.8075757 | 0.0036118202 | 0.831302 | 0.0036048378 | 0.8343511 | 0.0036074345 | 0.8317698
0.0041281817 | 0.9614657 | 0.0041408664 | 0.9590839 | 0.0041368351 | 0.9260922 | 0.0041407699 | 0.9463524 | 0.0041310991 | 0.9607798 | 0.0041253295 | 0.9684962 | 0.0041273475 | 0.9553978
0.0046620671 | 1.093582 | 0.0046746745 | 1.087359 | 0.0046691942 | 1.048442 | 0.0046716728 | 1.07184 | 0.0046652642 | 1.089387 | 0.0046603215 | 1.099252 | 0.0046624336 | 1.078704
0.005211354 | 1.22149 | 0.0052161593 | 1.210909 | 0.0052167042 | 1.167571 | 0.0052192454 | 1.196597 | 0.0052109875 | 1.219914 | 0.0052072938 | 1.227663 | 0.0052093818 | 1.20595
0.0057697529 | 1.346637 | 0.0057781675 | 1.33026 | 0.005776986 | 1.283625 | 0.0057781964 | 1.309287 | 0.0057704834 | 1.344727 | 0.0057643278 | 1.35594 | 0.0057687908 | 1.334703
0.0063362041 | 1.467773 | 0.0063484403 | 1.437151 | 0.0063498291 | 1.398184 | 0.0063499183 | 1.425472 | 0.0063418846 | 1.460114 | 0.0063322862 | 1.477448 | 0.0063335447 | 1.445439
0.0069189738 | 1.581219 | 0.0069309255 | 1.539375 | 0.0069305879 | 1.510486 | 0.0069296645 | 1.531064 | 0.0069201745 | 1.572806 | 0.006912435 | 1.589382 | 0.0069116779 | 1.555093
0.0075090488 | 1.677825 | 0.0075230668 | 1.637782 | 0.0075197756 | 1.611295 | 0.007517924 | 1.630133379 | 0.0075119349 | 1.674512 | 0.0075044437 | 1.683039 | 0.0075041568 | 1.655855
0.0081147017 | 1.766211 | 0.0081223761 | 1.718983 | 0.0081249053 | 1.703768 | 0.0081239626 | 1.720288 | 0.0081150176 | 1.748684 | 0.0081075384 | 1.779364 | 0.0081048405 | 1.74078
0.0087256636 | 1.837623 | 0.0087327449 | 1.790788 | 0.0087302253 | 1.778158 | 0.0087301795 | 1.788094 | 0.0087194285 | 1.809942 | 0.0087152164 | 1.849141 | 0.0087167306 | 1.812431
0.0093411727 | 1.906078 | 0.0093526879 | 1.849146 | 0.0093474728 | 1.830443 | 0.0093468676 | 1.837873 | 0.0093403794 | 1.865513 | 0.0093329968 | 1.90889 | 0.0093354392 | 1.88579
0.009967632 | 1.969139 | 0.009978586 | 1.89073 | 0.009975144 | 1.872425 | 0.009973193 | 1.875888 | 0.009964117 | 1.903384 | 0.009961252 | 1.956708 | 0.009959567 | 1.946315