## Sheet1
Ch4 Current | Ch4 | Ch5 Current | Ch5 | Ch6 Current | Ch6 | Ch7 Current | Ch7 | Ch8 Current | Ch8 | Ch9 Current | Ch9 | Ch10 Current | Ch10
1.69e-08 | 0.008275549 | -1.45e-08 | 0.001535019 | -9.6e-09 | 0.00961163 | 3.13e-08 | 0.00147679 | -9.6e-09 | 0.01031734 | 3.62e-08 | 0.01094597 | 2.17e-08 | 0.01739981
0.0004683207 | 0.008434303 | 0.0004680024 | 0.001690766 | 0.0004661797 | 0.009764959 | 0.0004667728 | 0.001636835606 | 0.0004648729 | 0.01047031 | 0.0004636553 | 0.01110365 | 0.0004663388 | 0.01755529
0.0006720945 | 0.008913149 | 0.0006701897 | 0.002164012 | 0.000671065 | 0.01023566 | 0.0006699631 | 0.002145001 | 0.0006685068 | 0.01101556 | 0.0006670312 | 0.01163348 | 0.0006687142 | 0.0180647
0.0009459482 | 0.04295836 | 0.0009413358 | 0.03468092 | 0.0009442894 | 0.04428449 | 0.0009449018 | 0.03625114 | 0.0009419482 | 0.04539323 | 0.0009406028 | 0.04764442 | 0.0009439301 | 0.05529247
0.0013051177 | 0.1438407 | 0.0013032467 | 0.1376662 | 0.0013111453 | 0.1500192 | 0.0013039893 | 0.1352339 | 0.001302791 | 0.1458462 | 0.0013020677 | 0.149399 | 0.0013086812 | 0.1635099
0.0017117804 | 0.2608692 | 0.0017072693 | 0.2568229 | 0.0017179238 | 0.2718642 | 0.0017100734 | 0.2563762 | 0.0017100661 | 0.2677734 | 0.0017066135 | 0.2746145 | 0.0017141143 | 0.2887718
0.002155535 | 0.3828716 | 0.0021510528 | 0.3790169 | 0.0021649285 | 0.4005711 | 0.0021534638 | 0.3856798 | 0.0021534253 | 0.3955086 | 0.0021504862 | 0.4074453 | 0.0021594553 | 0.4214197
0.0026215222 | 0.5124819 | 0.0026136211 | 0.5036556 | 0.0026305734 | 0.533148 | 0.002619369 | 0.5185957 | 0.0026189447 | 0.5274932 | 0.0026132449 | 0.5435912 | 0.0026240104 | 0.5568263
0.0031094042 | 0.6389653 | 0.0031025037 | 0.6315553 | 0.0031185759 | 0.6701172 | 0.0031072921 | 0.6468853 | 0.0031068653 | 0.6629344 | 0.003097954 | 0.6801603 | 0.0031141299 | 0.6946835
0.0036129799 | 0.7635469 | 0.0036036443 | 0.7558024 | 0.0036263035 | 0.7982226 | 0.003611731 | 0.7715932 | 0.0036073911 | 0.7923421 | 0.0036020337 | 0.8078341 | 0.0036200443 | 0.8236992
0.0041315934 | 0.885064 | 0.0041273596 | 0.8762552 | 0.0041480682 | 0.9154703 | 0.0041312004 | 0.8950452 | 0.0041295006 | 0.9134877 | 0.0041213657 | 0.93252 | 0.0041409845 | 0.9480205
0.0046645891 | 1.005157 | 0.0046564373 | 0.9874255 | 0.004684666 | 1.032407 | 0.0046650206 | 1.014463 | 0.004662923 | 1.031711 | 0.0046555741 | 1.058466 | 0.0046768373 | 1.071337
0.0052139314 | 1.123053 | 0.0052009503 | 1.095874 | 0.0052336781 | 1.147019 | 0.0052147681 | 1.132949 | 0.0052124872 | 1.149477 | 0.0052017387 | 1.181623 | 0.0052253093 | 1.192853
0.0057726148 | 1.236141 | 0.0057596696 | 1.203638 | 0.005796981 | 1.262727 | 0.0057742953 | 1.249015 | 0.0057706883 | 1.263566 | 0.0057611259 | 1.299063 | 0.0057873994 | 1.314503
0.0063467043 | 1.346534 | 0.0063300873 | 1.304653 | 0.0063701278 | 1.380848 | 0.0063487465 | 1.361368 | 0.0063359847 | 1.368289 | 0.0063271699 | 1.415999 | 0.0063613588 | 1.432403
0.0069250328 | 1.447989 | 0.0069121626 | 1.40319 | 0.0069531916 | 1.488698 | 0.0069258478 | 1.449679 | 0.0069184458 | 1.47167 | 0.0069057178 | 1.527664 | 0.0069442538 | 1.53775
0.0075111585 | 1.538031 | 0.007498011 | 1.495565 | 0.0075506807 | 1.587503 | 0.0075122001 | 1.54249 | 0.0075090729 | 1.567389 | 0.0074986668 | 1.633697 | 0.007537849 | 1.632868
0.0081153865 | 1.622299 | 0.0081057832 | 1.582873 | 0.0081573775 | 1.67166 | 0.0081168765 | 1.62692 | 0.0081122304 | 1.652612 | 0.008100949 | 1.735948 | 0.0081470365 | 1.728422
0.00872481 | 1.701003 | 0.0087143195 | 1.658033 | 0.0087714328 | 1.745872 | 0.0087268836 | 1.700808 | 0.0087200554 | 1.73102 | 0.0087134708 | 1.83282 | 0.0087558453 | 1.80255
0.0093452956 | 1.770654 | 0.009338899 | 1.720994 | 0.0093919256 | 1.810474 | 0.0093464095 | 1.771104 | 0.0093353162 | 1.794316 | 0.0093325459 | 1.912852 | 0.009380461 | 1.868441
0.009973001 | 1.833349 | 0.00996585 | 1.774792 | 0.010025173 | 1.868431 | 0.009973506 | 1.829555 | 0.009960987 | 1.84756 | 0.009957448 | 1.980376 | 0.010009499 | 1.90903