## Sheet1
Ch4 Current | Ch4 | Ch5 Current | Ch5 | Ch6 Current | Ch6 | Ch7 Current | Ch7 | Ch8 Current | Ch8 | Ch9 Current | Ch9 | Ch10 Current | Ch10
-2.4e-09 | 0.008294352 | 2.89e-08 | 0.001530756 | -2.41e-08 | 0.009638226 | 2.4e-09 | 0.001477018 | -4.1e-08 | 0.01031599 | -7.23e-08 | 0.01097197612 | 1.69e-08 | 0.01745489
0.0004803953 | 0.008469542 | 0.0004799396 | 0.001700195 | 0.0004792741 | 0.009804845 | 0.0004770897 | 0.001652467 | 0.0004765496 | 0.01049005 | 0.000476892 | 0.0111477 | 0.0004764749 | 0.01761852
0.0006874867 | 0.009164258 | 0.0006850732 | 0.002368791 | 0.0006857001 | 0.01051209 | 0.000684186 | 0.002426221 | 0.0006832119 | 0.01124302 | 0.0006817966 | 0.0119447349 | 0.0006834192 | 0.01836613
0.000968969 | 0.05093776 | 0.0009626279 | 0.04370547 | 0.0009692824 | 0.05320773 | 0.0009645254 | 0.04542937 | 0.0009654802 | 0.05517578 | 0.000964077 | 0.05619103 | 0.0009629293 | 0.06300015
0.0013271066 | 0.1564306 | 0.0013255972 | 0.1521738 | 0.0013324109 | 0.1603216 | 0.0013247269 | 0.1538853 | 0.0013279239 | 0.1683135 | 0.0013246931 | 0.1636679 | 0.0013256648 | 0.1717885
0.0017319441 | 0.2826542 | 0.0017266036 | 0.2748538 | 0.0017367928 | 0.2900499 | 0.0017275681 | 0.2806863 | 0.0017325035 | 0.2954299 | 0.0017268182 | 0.2945301 | 0.0017277296 | 0.2999195
0.0021716843 | 0.4169419 | 0.0021660906 | 0.4069962 | 0.0021784786 | 0.4297779 | 0.0021646223 | 0.4156998 | 0.0021707584 | 0.431199 | 0.0021660014 | 0.4368288 | 0.0021676505 | 0.438625
0.0026328807 | 0.5561887 | 0.002624184 | 0.5390397 | 0.002639029 | 0.5737908 | 0.002627058 | 0.5544111 | 0.0026306602 | 0.5697722 | 0.0026238513 | 0.585209 | 0.0026263926 | 0.5773557
0.0031162853 | 0.6944481 | 0.0031074464 | 0.6742812 | 0.0031254281 | 0.7120377 | 0.0031082107 | 0.6920741 | 0.003116119 | 0.708853 | 0.0031063855 | 0.7326311 | 0.0031064265 | 0.7137829
0.0036156731 | 0.8265903 | 0.0036035261 | 0.805242 | 0.0036270292 | 0.8406909 | 0.0036059927 | 0.8283975 | 0.0036145327 | 0.8433279 | 0.0036053417 | 0.874413 | 0.0036064025 | 0.8498936
0.0041307375 | 0.9571066 | 0.0041215513 | 0.9257255 | 0.0041437452 | 0.9712096 | 0.0041220504 | 0.962517 | 0.0041318393 | 0.9748126 | 0.004120476 | 1.017444 | 0.0041224723 | 0.9893404
0.0046597886 | 1.089509 | 0.004646318 | 1.04675 | 0.0046762297 | 1.099607 | 0.0046528906 | 1.092051 | 0.0046601527 | 1.100348 | 0.0046501347 | 1.154265 | 0.0046544722 | 1.123707
0.0052060449 | 1.220841 | 0.0051892928 | 1.168842 | 0.0052202798 | 1.224711 | 0.005195752 | 1.214356 | 0.0052047139 | 1.226944 | 0.005191945 | 1.284575 | 0.0051987128 | 1.255966
0.0057626256 | 1.345918 | 0.0057465775 | 1.288377 | 0.0057802627 | 1.348413 | 0.0057501194 | 1.329655 | 0.0057633175 | 1.353211 | 0.005748381 | 1.419749 | 0.0057576949 | 1.384824
0.0063340438 | 1.466524 | 0.0063164214 | 1.406225 | 0.0063513914 | 1.470248 | 0.0063152496 | 1.436622 | 0.006331206 | 1.474291 | 0.0063167011 | 1.548574 | 0.006324226 | 1.511911
0.006911555 | 1.580912 | 0.0068969319 | 1.517347 | 0.0069331316 | 1.582462 | 0.0068931513 | 1.535236 | 0.006911608 | 1.586806 | 0.0068953213 | 1.667437 | 0.0069039625 | 1.63527
0.0074969356 | 1.685119 | 0.0074834771 | 1.619824 | 0.0075295839 | 1.688339 | 0.0074852444 | 1.629244 | 0.0075010296 | 1.685951 | 0.0074891865 | 1.777634 | 0.0074973383 | 1.747528
0.0081030466 | 1.779944 | 0.0080924379 | 1.716711 | 0.0081401505 | 1.786352 | 0.0080904922 | 1.734126 | 0.0081045777 | 1.764856 | 0.0080967176 | 1.86198 | 0.0081024366 | 1.853862
0.008714985 | 1.862467 | 0.0087005354 | 1.798343 | 0.0087538224 | 1.871017 | 0.0087011623 | 1.82503 | 0.0087206076 | 1.844093 | 0.0087050056 | 1.946643 | 0.0087195322 | 1.941043
0.0093401817 | 1.941425 | 0.0093293704 | 1.862827 | 0.0093845694 | 1.940934 | 0.0093242276 | 1.892612 | 0.0093454475 | 1.910917 | 0.0093316296 | 2.021511 | 0.0093429858 | 2.011914
0.009975047 | 2.005567 | 0.009961372 | 1.927834 | 0.010018985 | 2.003868 | 0.009962648 | 1.936395 | 0.009978273 | 1.96729 | 0.009962696 | 2.079647 | 0.00997536 | 2.058657