## Sheet1
Ch4 Current | Ch4 | Ch5 Current | Ch5 | Ch6 Current | Ch6 | Ch7 Current | Ch7 | Ch8 Current | Ch8 | Ch9 Current | Ch9 | Ch10 Current | Ch10
-4.1e-08 | 0.008284384 | 4.8e-09 | 0.001542643 | -2.89e-08 | 0.009617991 | -3.13e-08 | 0.001483755721 | -5.3e-08 | 0.01031644 | -3.38e-08 | 0.01094491 | -3.86e-08 | 0.0174106
0.0004696468 | 0.008459382 | 0.0004722989 | 0.001714998 | 0.000472229 | 0.009789983 | 0.0004730102 | 0.001664367 | 0.0004726172 | 0.01049544 | 0.0004741579 | 0.01112985 | 0.0004735262 | 0.01759287
0.0006733651 | 0.00918494 | 0.0006752048 | 0.002492262 | 0.000674655 | 0.01051885 | 0.0006773795 | 0.002433372 | 0.0006760607 | 0.01125795 | 0.0006754459 | 0.01190497 | 0.000677095 | 0.01837872
0.0009495865 | 0.04912188 | 0.0009558263 | 0.04283745 | 0.0009535189 | 0.04886505 | 0.0009548884 | 0.04393475 | 0.0009511512 | 0.05061501 | 0.0009534104 | 0.05102254 | 0.0009539867 | 0.0605466
0.0013118397 | 0.154001 | 0.0013158011 | 0.1402182 | 0.0013125293 | 0.1495107 | 0.0013181205 | 0.1492908 | 0.0013147041 | 0.1596692 | 0.0013104654 | 0.1513349 | 0.001318299 | 0.1668547
0.0017168509 | 0.2820702 | 0.0017245542 | 0.2658544 | 0.0017201396 | 0.2721133 | 0.0017244771 | 0.2752949 | 0.0017209376 | 0.2859859 | 0.0017170775 | 0.2721298 | 0.0017233198 | 0.2939348
0.002156849 | 0.4192108 | 0.0021660014 | 0.4013147 | 0.0021596747 | 0.409018 | 0.0021665005 | 0.4101612 | 0.0021637012 | 0.4220936 | 0.0021593999 | 0.4112364 | 0.0021646705 | 0.4311599
0.0026227953 | 0.5624245 | 0.0026332762 | 0.5410259 | 0.0026247048 | 0.5521559 | 0.00263419 | 0.5523147 | 0.0026251726 | 0.562743 | 0.0026209218 | 0.5540554 | 0.0026317861 | 0.569728
0.0031071137 | 0.7062262 | 0.0031227446 | 0.682567 | 0.0031120057 | 0.6950692 | 0.0031205987 | 0.6971291 | 0.0031121552 | 0.7092294 | 0.0031081167 | 0.6978613 | 0.0031176042 | 0.6982642
0.0036079529 | 0.8483076 | 0.0036251269 | 0.8202119 | 0.0036114224 | 0.8315335 | 0.0036232583 | 0.8377759 | 0.0036151595 | 0.8496043 | 0.0036079239 | 0.8392203 | 0.0036198491 | 0.8344571
0.0041317911 | 0.9897931 | 0.0041500742 | 0.9547607 | 0.004133081 | 0.9697842 | 0.0041485914 | 0.9772892 | 0.0041327845 | 0.9866052 | 0.0041301877 | 0.9787456 | 0.0041449459 | 0.9872829
0.0046607145 | 1.120883 | 0.0046809771 | 1.084213 | 0.0046610858 | 1.105065 | 0.0046792098 | 1.111617 | 0.0046632172 | 1.122369 | 0.0046623709 | 1.115785 | 0.0046768204 | 1.122253
0.0052033975 | 1.248148 | 0.0052297528 | 1.208942 | 0.0052080123 | 1.237629 | 0.0052246559 | 1.245244 | 0.0052093649 | 1.260748 | 0.0052038146 | 1.247477 | 0.0052226402 | 1.252688
0.0057660517 | 1.368904 | 0.0057895911 | 1.324826 | 0.0057656514 | 1.372431 | 0.0057894585 | 1.374574 | 0.0057710548 | 1.391271 | 0.0057667364 | 1.380595 | 0.0057863096 | 1.384074
0.0063326117 | 1.478122 | 0.0063620411 | 1.439617 | 0.0063355628 | 1.497022 | 0.0063573419 | 1.48598 | 0.0063413783 | 1.517216 | 0.0063334676 | 1.502396 | 0.0063539689 | 1.489746
0.0069129655 | 1.581562 | 0.0069444033 | 1.550334 | 0.0069139371 | 1.607483 | 0.0069426915 | 1.598059 | 0.0069210136 | 1.634556 | 0.0069164832 | 1.616381 | 0.0069365818 | 1.598538
0.007505384 | 1.677935 | 0.0075415765 | 1.652583 | 0.0075033876 | 1.718075 | 0.0075388062 | 1.703335 | 0.0075126365 | 1.738323 | 0.007504557 | 1.71318 | 0.0075324241 | 1.704254
0.0081079025 | 1.767017 | 0.0081519213 | 1.744827 | 0.0081101954 | 1.806991 | 0.0081444711 | 1.793264 | 0.008116498 | 1.82176 | 0.0081093733 | 1.805501 | 0.008138294 | 1.810215
0.0087202194 | 1.842134 | 0.0087620586 | 1.825204 | 0.008717531 | 1.886339 | 0.0087583865 | 1.862066 | 0.0087256539 | 1.895678 | 0.008719959 | 1.891515 | 0.0087525204 | 1.877685
0.009339321 | 1.899304566 | 0.0093875736 | 1.891041 | 0.0093394729 | 1.948886 | 0.0093780644 | 1.923957 | 0.0093424771 | 1.952169 | 0.0093384554 | 1.967538 | 0.0093756726 | 1.938231
0.009963419 | 1.941835 | 0.010015013 | 1.938358 | 0.00996313 | 1.979763 | 0.010005358 | 1.976701 | 0.009972134 | 2.010253 | 0.009968547 | 2.02415 | 0.010005407 | 1.998557