## Sheet1
Ch4 Current | Ch4 | Ch5 Current | Ch5 | Ch6 Current | Ch6 | Ch7 Current | Ch7 | Ch8 Current | Ch8 | Ch9 Current | Ch9 | Ch10 Current | Ch10
4.8e-09 | 0.008284085 | -3.86e-08 | 0.001532647 | -4.82e-08 | 0.009620026 | -2.41e-08 | 0.001475132 | 2.89e-08 | 0.01029898 | -2.89e-08 | 0.0109508 | -1.21e-08 | 0.01740617
0.0004804315 | 0.008472764 | 0.0004806412 | 0.001716154 | 0.00048142 | 0.009804278 | 0.0004826231 | 0.001665901972 | 0.0004815405 | 0.01048657 | 0.000483303 | 0.0111482 | 0.0004845978 | 0.01759981
0.0006857797 | 0.009281201 | 0.0006859533 | 0.002544485 | 0.0006876651 | 0.01056335 | 0.0006877905 | 0.00248715 | 0.0006876362 | 0.01136381 | 0.0006902426 | 0.01197139 | 0.0006897459 | 0.01852071
0.0009687014 | 0.05795212 | 0.0009690486 | 0.05066338 | 0.0009696079 | 0.05776828 | 0.0009717658 | 0.05001345 | 0.0009694464 | 0.05771036 | 0.0009713632 | 0.06150208 | 0.0009744807 | 0.06751985
0.0013288956 | 0.1691466 | 0.0013284688 | 0.160056 | 0.0013326761 | 0.1710705 | 0.0013308341 | 0.1559467 | 0.0013340432 | 0.1689465 | 0.0013355911 | 0.1742017 | 0.0013335272 | 0.1781864
0.0017302009 | 0.2996384 | 0.0017299526 | 0.2889443 | 0.00173497 | 0.3008207 | 0.0017319369 | 0.2842078 | 0.0017351123 | 0.2979303 | 0.0017373955 | 0.3030621 | 0.0017383552 | 0.312407
0.0021656614 | 0.4412742 | 0.0021652371 | 0.4260797 | 0.0021721086 | 0.4409511 | 0.0021673082 | 0.4246702 | 0.0021721544 | 0.4417633 | 0.0021741243 | 0.4441469 | 0.0021744353 | 0.4552253
0.0026230725 | 0.5871787 | 0.002622342 | 0.5683487 | 0.0026312243 | 0.587965 | 0.0026247651 | 0.5700406 | 0.0026291581 | 0.5920497 | 0.0026362683 | 0.5909453 | 0.0026355739 | 0.6019425
0.0031019901 | 0.7321719 | 0.0031011824 | 0.7095219 | 0.003111685 | 0.7370894 | 0.0031030221 | 0.7150294 | 0.0031082589 | 0.7370701 | 0.0031166735 | 0.7328394 | 0.0031192727 | 0.7507446
0.0036011705 | 0.8712391 | 0.0036006835 | 0.8503059 | 0.0036086521 | 0.874204 | 0.0036013538 | 0.8582914 | 0.0036042181 | 0.881316 | 0.0036141517 | 0.8733433 | 0.0036151499 | 0.8971723
0.004115338 | 1.008652 | 0.0041153211 | 0.9893098 | 0.004120341 | 1.006451 | 0.0041154465 | 1.003033 | 0.0041152199 | 1.027596 | 0.0041343058 | 1.016436 | 0.0041346988 | 1.043584
0.004639825 | 1.144435 | 0.0046395574 | 1.122691 | 0.0046461348 | 1.135069 | 0.0046402759 | 1.143183 | 0.0046482131 | 1.175214 | 0.0046609122 | 1.154444 | 0.0046605867 | 1.180586
0.0051790771 | 1.278737 | 0.0051780403 | 1.252204 | 0.0051862524 | 1.263582 | 0.0051799234 | 1.277874 | 0.0051883501 | 1.313376 | 0.0052029056 | 1.293255 | 0.0052058013 | 1.311052
0.0057363956 | 1.40794 | 0.0057351081 | 1.381956 | 0.0057429392 | 1.394463 | 0.0057378977 | 1.411669 | 0.0057466306 | 1.450726 | 0.0057662301 | 1.432697 | 0.0057626786 | 1.440464
0.0063030207 | 1.52423 | 0.006301873 | 1.504559 | 0.0063093039 | 1.52188 | 0.0063040767 | 1.538828 | 0.0063129422 | 1.57956 | 0.0063338124 | 1.566737 | 0.0063346514 | 1.573046
0.0068873431 | 1.640381 | 0.0068868609 | 1.619263 | 0.0068908777 | 1.649491 | 0.0068887053 | 1.661969 | 0.0068929826 | 1.693982 | 0.0069154054 | 1.697235 | 0.0069162132 | 1.697523
0.0074778376 | 1.750381 | 0.0074776712 | 1.72294 | 0.0074837423 | 1.766526 | 0.0074793011 | 1.776834 | 0.0074831829 | 1.801592 | 0.0075122435 | 1.814032 | 0.0075123086 | 1.801637
0.0080849323 | 1.852193 | 0.0080847201 | 1.814459 | 0.0080915049 | 1.875744 | 0.0080846984 | 1.880485 | 0.0080876568 | 1.900563 | 0.0081200519 | 1.923545 | 0.0081254575 | 1.887879
0.0086952938 | 1.934876 | 0.0086978688 | 1.888318 | 0.0087062473 | 1.956025 | 0.0086984451 | 1.971707 | 0.0087048513 | 1.995042 | 0.008740195 | 2.022607 | 0.00874223 | 1.969126
0.0093205652 | 2.01082 | 0.0093254114 | 1.957671 | 0.0093345037 | 2.035859 | 0.0093245266 | 2.04019 | 0.0093322444 | 2.068106 | 0.0093696932 | 2.104442 | 0.0093749806 | 2.049222
0.0099543648 | 2.075381 | 0.00996065 | 2.020492 | 0.009971195 | 2.108801 | 0.009959254 | 2.103564 | 0.009966524 | 2.131558 | 0.010008849 | 2.171209 | 0.010011594 | 2.103439