## Sheet1
Ch4 Current | Ch4 | Ch5 Current | Ch5 | Ch6 Current | Ch6 | Ch7 Current | Ch7 | Ch8 Current | Ch8 | Ch9 Current | Ch9 | Ch10 Current | Ch10
1.69e-08 | 0.008297981 | -7.2e-09 | 0.001531345 | -5.06e-08 | 0.009642593 | -1.69e-08 | 0.0014714 | -2.41e-08 | 0.0103258 | 9.6e-09 | 0.01098034 | -6.27e-08 | 0.01745105
0.0004715636 | 0.008468411 | 0.0004723182 | 0.001695491 | 0.0004701049 | 0.00980367 | 0.0004730198 | 0.001640257 | 0.0004722338 | 0.01049456 | 0.000471918 | 0.0111515 | 0.0004736009 | 0.01761955
0.0006792095 | 0.009336759 | 0.0006788599 | 0.002594042 | 0.0006773458 | 0.01055968 | 0.0006793397 | 0.002474337 | 0.0006787731 | 0.01130541 | 0.0006785561 | 0.01200686 | 0.0006785947 | 0.01850274
0.0009626665 | 0.05550798 | 0.0009628353 | 0.0493505 | 0.0009580903 | 0.0580841 | 0.0009621095 | 0.04793147 | 0.000959021 | 0.05826883 | 0.0009599372 | 0.06081814 | 0.0009624567 | 0.06729192
0.0013234345 | 0.1622334 | 0.0013246666 | 0.1570059 | 0.0013205629 | 0.1689335 | 0.0013276973 | 0.1581296 | 0.0013205967 | 0.1702323 | 0.0013218095 | 0.1757752 | 0.00132071 | 0.1771191
0.0017291449 | 0.2959435 | 0.0017281636 | 0.2824469 | 0.0017255982 | 0.2966736 | 0.001730213 | 0.2829282 | 0.0017241347 | 0.3007917 | 0.0017230256 | 0.3111578 | 0.0017248026 | 0.3083493
0.0021666283 | 0.4355801 | 0.0021657627 | 0.417035 | 0.002162867 | 0.4321317 | 0.0021673443 | 0.4184044 | 0.0021622715 | 0.438302 | 0.0021593517 | 0.4499962 | 0.0021605114 | 0.4441516
0.0026247338 | 0.581869 | 0.0026251967 | 0.5553234 | 0.0026199164 | 0.5735571 | 0.0026264553 | 0.5572121 | 0.002618624 | 0.5799673 | 0.0026200128 | 0.5993989 | 0.0026202443 | 0.5786875
0.0031083337 | 0.7305077 | 0.0031069521 | 0.6934276 | 0.003103133 | 0.7171716 | 0.003106183 | 0.6965766 | 0.0030997527 | 0.7224915 | 0.0030994489 | 0.7427031 | 0.0031021179 | 0.7068773
0.0036040662 | 0.871355 | 0.0036045846 | 0.8240653 | 0.003598082 | 0.8517027 | 0.0036027136 | 0.82736 | 0.0035972453 | 0.8602882 | 0.0035960229 | 0.8843314 | 0.0035970332 | 0.8390376
0.0041151451 | 1.005989 | 0.0041176116 | 0.9490687 | 0.0041093248 | 0.9838667 | 0.004114077 | 0.9552116 | 0.0041105376 | 0.9901125 | 0.0041150873 | 1.021177 | 0.0041154079 | 0.9752021
0.0046486495 | 1.139252 | 0.0046449196 | 1.073856 | 0.0046424217 | 1.110859 | 0.0046465688 | 1.083026 | 0.0046367678 | 1.114995 | 0.0046400203 | 1.152444 | 0.0046403072 | 1.104666
0.0051894157 | 1.270493 | 0.0051869082 | 1.195935 | 0.0051837883 | 1.240516 | 0.0051871879 | 1.210189 | 0.0051775847 | 1.226581 | 0.0051790458 | 1.284503 | 0.0051830867 | 1.228579
0.0057470766 | 1.398804 | 0.0057467873 | 1.316345 | 0.0057408392 | 1.365941 | 0.0057446028 | 1.333391 | 0.0057346958 | 1.325936 | 0.0057400194 | 1.41589 | 0.0057394335 | 1.342922
0.0063178053 | 1.522225 | 0.0063166094 | 1.430569 | 0.0063127493 | 1.463198 | 0.0063110953 | 1.441032 | 0.0063022684 | 1.426124 | 0.006305885 | 1.540186 | 0.0063092219 | 1.453063
0.0068998035 | 1.642218 | 0.0069000687 | 1.536829 | 0.0068941616 | 1.58272 | 0.0068928982 | 1.550873 | 0.0068795481 | 1.524119 | 0.0068868223 | 1.648582 | 0.0068879989 | 1.558588
0.0074907296 | 1.748273 | 0.0074929646 | 1.631938 | 0.0074834674 | 1.68232 | 0.0074849936 | 1.653755 | 0.0074733048 | 1.617785 | 0.0074822667 | 1.75629 | 0.0074829515 | 1.660243
0.0080997025 | 1.840709 | 0.0080997266 | 1.721341 | 0.0080932601 | 1.769276 | 0.0080929491 | 1.749496 | 0.0080843922 | 1.72929 | 0.0080893011 | 1.868622 | 0.0080926935 | 1.739689
0.0087127234 | 1.92329 | 0.0087144545 | 1.791957 | 0.0087078313 | 1.847691 | 0.0087124582 | 1.844883 | 0.0087005089 | 1.809823 | 0.0087068934 | 1.963966 | 0.0087027078 | 1.810736
0.0093392221 | 1.993827 | 0.0093409846 | 1.84806 | 0.0093342698 | 1.918075 | 0.0093416043 | 1.925567035 | 0.0093272414 | 1.881781 | 0.0093366857 | 2.028451 | 0.0093333198 | 1.858701
0.009980488 | 2.043688 | 0.009978057 | 1.897255 | 0.009975457 | 1.977605 | 0.00997849 | 1.987495 | 0.009966091 | 1.954431 | 0.009972856 | 2.066768 | 0.009968691 | 1.904423