## Sheet1
Ch4 Current | Ch4 | Ch5 Current | Ch5 | Ch6 Current | Ch6 | Ch7 Current | Ch7 | Ch8 Current | Ch8 | Ch9 Current | Ch9 | Ch10 Current | Ch10
1.45e-08 | 0.008295014 | 2.4e-09 | 0.001538799 | 3.86e-08 | 0.009623092 | -9.6e-09 | 0.001480108077 | 1.93e-08 | 0.0103274 | 1.21e-08 | 0.01095585 | 3.38e-08 | 0.01743279
0.0004736467 | 0.008464547 | 0.000473314 | 0.001702588 | 0.0004726341 | 0.009786770866 | 0.0004717854 | 0.0016494 | 0.0004730777 | 0.01049127 | 0.0004730946 | 0.01112862 | 0.000470428 | 0.01759533
0.0006766779 | 0.009050453 | 0.0006762608 | 0.002280848 | 0.0006737485 | 0.0103529 | 0.0006747008 | 0.002232299 | 0.0006744597 | 0.01105098 | 0.0006756363 | 0.01177871 | 0.0006735942 | 0.01823808
0.000949097 | 0.04237274 | 0.0009472984 | 0.03503674 | 0.0009451598 | 0.04087849 | 0.0009436287 | 0.03313342 | 0.0009452899 | 0.04274899 | 0.0009478794 | 0.04558095 | 0.0009451573 | 0.05176795
0.0013116107 | 0.1434623 | 0.0013113792 | 0.1383186 | 0.0013039218 | 0.1377249 | 0.0013013902 | 0.1347854 | 0.0013042834 | 0.1462413 | 0.0013097541 | 0.1487879 | 0.0013022871 | 0.1493686
0.0017171306 | 0.2686937 | 0.001716535 | 0.2591854 | 0.0017101505 | 0.2597973455 | 0.0017077274 | 0.2575869 | 0.0017108353 | 0.2672181231 | 0.0017158382 | 0.2756698 | 0.0017057045 | 0.2736975
0.0021629562 | 0.4041245 | 0.002161647 | 0.3882185 | 0.0021494398 | 0.3901384 | 0.0021481475 | 0.3863861 | 0.0021509997 | 0.3967451 | 0.0021614035 | 0.4123814 | 0.0021491191 | 0.4080782
0.0026279284 | 0.5401275 | 0.0026264649 | 0.519673 | 0.002614002 | 0.5267628 | 0.0026105711 | 0.5199364 | 0.0026167048 | 0.5330302 | 0.0026261949 | 0.5545565 | 0.002612307 | 0.5474776
0.003119304 | 0.6770867 | 0.0031174644 | 0.6524158 | 0.0031015224 | 0.6595271 | 0.0030998805 | 0.6552399 | 0.0031022313 | 0.6671598 | 0.0031176163 | 0.698439 | 0.0030969751 | 0.6864505
0.0036232077 | 0.8090525 | 0.0036212981 | 0.7828979 | 0.003601525 | 0.7883578 | 0.0036020072 | 0.7889651 | 0.0036078805 | 0.8020107 | 0.0036211486 | 0.8359251 | 0.0036016286 | 0.8192465
0.0041494232 | 0.9407096 | 0.004147627 | 0.9118746 | 0.0041243433 | 0.9167943 | 0.0041233331 | 0.9227061 | 0.0041281191 | 0.9330727 | 0.004147246 | 0.9698862 | 0.0041217153 | 0.9513103
0.0046826817 | 1.069682 | 0.0046804563 | 1.035568 | 0.0046582841 | 1.045287 | 0.0046545735 | 1.050995 | 0.0046622118 | 1.057749 | 0.0046802586 | 1.101747 | 0.0046525458 | 1.081125
0.0052357636 | 1.196169 | 0.0052333019 | 1.157638 | 0.0052044728 | 1.172513 | 0.005206028 | 1.177266 | 0.0052088007 | 1.176659 | 0.00523349 | 1.237575 | 0.0051982885 | 1.208625
0.0057937936 | 1.319024 | 0.0057910064 | 1.27085 | 0.0057648654 | 1.294708 | 0.005762734 | 1.300896 | 0.0057697794 | 1.293412 | 0.0057924241 | 1.367552 | 0.0057588354 | 1.337329
0.0063714202 | 1.442099 | 0.0063680615 | 1.379604 | 0.006338039 | 1.415549 | 0.0063352421 | 1.419882 | 0.0063410745 | 1.405704 | 0.0063710778 | 1.489195 | 0.0063302199 | 1.451147
0.0069523888 | 1.565673 | 0.0069486854 | 1.483584 | 0.006919919 | 1.521099 | 0.0069192993 | 1.525369 | 0.006923063 | 1.507281 | 0.0069510627 | 1.598731 | 0.0069081867 | 1.559276
0.0075508133 | 1.683962 | 0.0075454679 | 1.577316 | 0.0075089596 | 1.621358 | 0.0075096709 | 1.624201 | 0.0075131525 | 1.597901 | 0.0075479321 | 1.706412 | 0.0075049307 | 1.666845
0.0081510316 | 1.777315 | 0.0081451004 | 1.660463 | 0.0081096409 | 1.71534 | 0.008106099 | 1.714663 | 0.0081153672 | 1.674466 | 0.0081489846 | 1.809789 | 0.0081042377 | 1.756055
0.0087686239 | 1.858994 | 0.0087629121 | 1.737091 | 0.0087250728 | 1.781549 | 0.0087222398 | 1.793202 | 0.0087271729 | 1.751218 | 0.0087680308 | 1.904833 | 0.0087154599 | 1.840553
0.0093872457 | 1.930168 | 0.0093813675 | 1.801985 | 0.0093396658 | 1.868448 | 0.0093381998 | 1.863325 | 0.0093465035 | 1.821308 | 0.0093875157 | 1.979247382 | 0.0093306796 | 1.905316
0.010016915 | 1.990047 | 0.010011618 | 1.861778 | 0.009968595 | 1.930401 | 0.009963972 | 1.927812 | 0.009973097 | 1.884193 | 0.010017637 | 2.045263 | 0.0099626 | 1.976348