## Sheet1
Ch4 Current | Ch4 | Ch5 Current | Ch5 | Ch6 Current | Ch6 | Ch7 Current | Ch7 | Ch8 Current | Ch8 | Ch9 Current | Ch9 | Ch10 Current | Ch10
-3.13e-08 | 0.008357636 | -6.99e-08 | 0.001532458 | -2.89e-08 | 0.009711723 | 1.45e-08 | 0.001476396663 | -4.82e-08 | 0.01039287 | 4.8e-09 | 0.01104851 | 7.2e-09 | 0.01757621
0.0004793465 | 0.008536455 | 0.0004787196 | 0.001708908 | 0.0004795442 | 0.009888354 | 0.000480065 | 0.001658624 | 0.0004799565 | 0.01056823 | 0.0004792717 | 0.01123346 | 0.0004788209 | 0.01775792
0.0006852251 | 0.009212239 | 0.000685987 | 0.00240539 | 0.0006853433 | 0.01055427 | 0.0006846272 | 0.002357081 | 0.0006861462 | 0.01124778 | 0.0006863776 | 0.01196224 | 0.0006835687 | 0.01851009
0.0009643349 | 0.05104275 | 0.0009650269 | 0.04421639 | 0.0009636912 | 0.05106236 | 0.0009631318 | 0.0419105 | 0.0009647135 | 0.05224744 | 0.000965133 | 0.05503767 | 0.0009643253 | 0.06223909
0.0013257805 | 0.1578195 | 0.0013257419 | 0.1505827 | 0.0013254092 | 0.1569434 | 0.0013239167 | 0.148323 | 0.0013261421 | 0.1601187 | 0.0013259372 | 0.1639046 | 0.0013258504 | 0.1674729
0.0017275005 | 0.2855023 | 0.0017276934 | 0.2764086 | 0.0017292196 | 0.2808373 | 0.0017239707 | 0.2746589 | 0.0017265554 | 0.2851657 | 0.0017274523 | 0.2925896 | 0.0017263649 | 0.2949886
0.0021656494 | 0.4270671 | 0.0021682364 | 0.409884 | 0.0021675734 | 0.4170149 | 0.0021634288 | 0.4123762 | 0.0021655312 | 0.4219247 | 0.0021682171 | 0.4327517 | 0.0021653552 | 0.4346237
0.0026253341 | 0.5694201 | 0.002628061 | 0.5433498 | 0.0026274149 | 0.5558525 | 0.0026243215 | 0.5534594 | 0.002625744 | 0.5610775 | 0.0026283118 | 0.5775891 | 0.0026263805 | 0.5786322
0.0031109087 | 0.7114799 | 0.0031096887 | 0.6808101 | 0.0031132353 | 0.6976932 | 0.0031034392 | 0.6941835 | 0.0031084518 | 0.7007011 | 0.003109315 | 0.7205553 | 0.0031054621 | 0.7169671
0.0036085122 | 0.8496238 | 0.0036074996 | 0.8130984 | 0.0036118419 | 0.8409698 | 0.0036036009 | 0.8362567 | 0.0036070632 | 0.8332803 | 0.003606024 | 0.857855 | 0.0036037118 | 0.8512869
0.0041264819 | 0.9865336 | 0.0041273282 | 0.9446675 | 0.0041292281 | 0.9798236 | 0.0041223325 | 0.9763102 | 0.0041248207 | 0.9673695 | 0.0041265085 | 0.9993006 | 0.0041180119 | 0.9866491
0.0046537586 | 1.120494 | 0.0046545036 | 1.073901 | 0.0046573535 | 1.110315 | 0.0046477261 | 1.10993 | 0.0046541805 | 1.103498 | 0.0046538719 | 1.138601 | 0.0046468822 | 1.12254
0.005198585 | 1.254291 | 0.0051979196 | 1.19965 | 0.0052038194 | 1.236639 | 0.0051946405 | 1.23961 | 0.0051958002 | 1.238196 | 0.0051979654 | 1.278239 | 0.0051931047 | 1.254761
0.0057539939 | 1.383452 | 0.0057516287 | 1.323564 | 0.0057593152 | 1.359524 | 0.0057510187 | 1.368064 | 0.0057523544 | 1.357779 | 0.0057537167 | 1.409701 | 0.0057458373 | 1.382273
0.0063238257 | 1.503161 | 0.0063266539 | 1.447476 | 0.0063310999 | 1.482582 | 0.006319387 | 1.492635 | 0.0063240259 | 1.467858 | 0.0063283127 | 1.544342 | 0.0063188469 | 1.511739
0.0069014719 | 1.616218 | 0.0069047293 | 1.560699 | 0.0069109691 | 1.597202 | 0.0069009077 | 1.610354 | 0.006903719 | 1.572087 | 0.0069068944 | 1.672122 | 0.0068990825 | 1.617489
0.0074935047 | 1.733494 | 0.0074952841 | 1.666036 | 0.0075026643 | 1.706348 | 0.007493606 | 1.715485 | 0.007495976 | 1.674371 | 0.0074981339 | 1.794057 | 0.0074866066 | 1.727554
0.0080951938 | 1.839142 | 0.0080956181 | 1.766939 | 0.0081052045 | 1.810646 | 0.008091148 | 1.807169 | 0.00809828 | 1.775167 | 0.0080994903 | 1.911773 | 0.0080962402 | 1.835997
0.0087070116 | 1.94154 | 0.0087118891 | 1.853198 | 0.0087202483 | 1.903686 | 0.0087098639 | 1.892971 | 0.0087112695 | 1.865593 | 0.008717044 | 2.019839 | 0.0087087813 | 1.933982
0.0093311956 | 2.032297 | 0.0093376815 | 1.922902 | 0.0093476512 | 1.973782 | 0.0093340142 | 1.971126 | 0.0093362083 | 1.946601 | 0.00934199 | 2.100816 | 0.0093357936 | 2.012666
0.009963924 | 2.096758 | 0.009969606 | 1.979503 | 0.009983137 | 2.06058 | 0.00996561 | 2.046437 | 0.009964647 | 2.019723 | 0.009973819 | 2.171038 | 0.009971243 | 2.080248