## Sheet1
Ch4 Current | Ch4 | Ch5 Current | Ch5 | Ch6 Current | Ch6 | Ch7 Current | Ch7 | Ch8 Current | Ch8 | Ch9 Current | Ch9 | Ch10 Current | Ch10
-5.55e-08 | 0.008336697 | 3.38e-08 | 0.001530126 | -1.45e-08 | 0.009686111 | 2.89e-08 | 0.001474324138 | 1.45e-08 | 0.01037311 | -4.58e-08 | 0.01102955 | -2.41e-08 | 0.01755013
0.0004797732 | 0.008516647 | 0.0004805255 | 0.001709118 | 0.0004808148 | 0.009866752 | 0.0004812657 | 0.001658769 | 0.0004798817 | 0.01055372 | 0.0004811958 | 0.01121628 | 0.0004795779 | 0.01772559
0.0006859485 | 0.009415901 | 0.0006869997 | 0.002577831 | 0.0006870527 | 0.01068826 | 0.0006892661 | 0.002570012 | 0.0006876507 | 0.01147046 | 0.0006875615 | 0.01212678 | 0.0006872287 | 0.01867723
0.0009712619 | 0.05771693 | 0.0009707315 | 0.04944311 | 0.0009715778 | 0.05925509 | 0.0009725567 | 0.05013268 | 0.0009706326 | 0.05853315 | 0.000972142 | 0.06313675 | 0.0009703939 | 0.06603024
0.0013319215 | 0.1663668 | 0.0013324712 | 0.1571689 | 0.001333356 | 0.1688995 | 0.0013371028 | 0.1619824 | 0.0013325122 | 0.1646146 | 0.0013340745 | 0.1753672 | 0.0013315574 | 0.1691107
0.0017368748 | 0.2926336 | 0.001738184 | 0.2769256 | 0.0017376342 | 0.296447 | 0.0017397801 | 0.2899467 | 0.0017369206 | 0.2890936 | 0.0017385529 | 0.3032521 | 0.00173558 | 0.2915642
0.0021728343 | 0.4210497 | 0.0021741339 | 0.4023196 | 0.0021733889 | 0.427465 | 0.0021764075 | 0.42255 | 0.0021747198 | 0.4230731 | 0.0021748331 | 0.4351578 | 0.0021742882 | 0.4266728
0.0026338452 | 0.5537298 | 0.0026349543 | 0.5319854 | 0.0026344696 | 0.5624837 | 0.0026377101 | 0.5614193 | 0.0026310387 | 0.5587619 | 0.0026355329 | 0.5699328 | 0.002630853 | 0.5658898
0.0031167965 | 0.6848411 | 0.0031174668 | 0.6542972 | 0.0031174402 | 0.6973012 | 0.0031175536 | 0.7011266 | 0.0031123312 | 0.6936936 | 0.003118043 | 0.7047717 | 0.003111984 | 0.7039308
0.0036115068 | 0.8089246 | 0.0036119166 | 0.7723292 | 0.0036123555 | 0.8285429 | 0.003613438 | 0.8267395 | 0.0036098311 | 0.8250866 | 0.0036138334 | 0.837171 | 0.0036099179 | 0.8412701
0.0041289533 | 0.934806 | 0.0041294355 | 0.8918594 | 0.0041304192 | 0.9555456 | 0.0041306531 | 0.9485325 | 0.0041222891 | 0.9493073 | 0.0041317501 | 0.9716746 | 0.0041233331 | 0.9713704
0.004653286 | 1.05811 | 0.0046532691 | 1.004783 | 0.0046545639 | 1.07706 | 0.0046545928 | 1.06966 | 0.0046485049 | 1.069773 | 0.0046560226 | 1.099807 | 0.0046486495 | 1.095889
0.0051971745 | 1.178857 | 0.0051956942 | 1.114556 | 0.0051971167 | 1.195084 | 0.0051934157 | 1.190267 | 0.0051889745 | 1.190889 | 0.0051977508 | 1.225517 | 0.0051916122 | 1.217304
0.0057537818 | 1.299076 | 0.0057516938 | 1.22429 | 0.0057528897 | 1.305742 | 0.0057524219 | 1.295134 | 0.0057474069 | 1.315391 | 0.0057528005 | 1.344627 | 0.0057510211 | 1.336931
0.0063227673 | 1.41298 | 0.0063193797 | 1.327986 | 0.0063213255 | 1.410759 | 0.0063160284 | 1.394919 | 0.0063156739 | 1.43128 | 0.0063215521 | 1.460025 | 0.0063206431 | 1.453653
0.0069013489 | 1.523858 | 0.0068979735 | 1.424414 | 0.0068995913 | 1.501193 | 0.00689434 | 1.50188 | 0.0068938312 | 1.539061 | 0.0069004038 | 1.571109 | 0.0068973008 | 1.563188
0.0074960966 | 1.629589 | 0.0074909393 | 1.517632 | 0.0074918386 | 1.579211 | 0.0074886464 | 1.606441 | 0.0074858206 | 1.643233 | 0.0074945752 | 1.666813 | 0.0074882534 | 1.661496
0.0081060773 | 1.726535 | 0.0080994252 | 1.601987 | 0.008099635 | 1.666444 | 0.0080935519 | 1.699344 | 0.0080928792 | 1.731626 | 0.0081043197 | 1.755295 | 0.0080944849 | 1.744235
0.0087181603 | 1.814306 | 0.0087101267 | 1.674513 | 0.0087095504 | 1.742357 | 0.0087099314 | 1.775534 | 0.0087065655 | 1.797408 | 0.0087148909 | 1.836957 | 0.0087078 | 1.814381
0.009347386 | 1.884624 | 0.0093391112 | 1.741568 | 0.009337626 | 1.813947 | 0.0093356128 | 1.84623 | 0.0093276465 | 1.858897 | 0.0093435283 | 1.915444 | 0.0093286399 | 1.866683
0.009980127 | 1.944958 | 0.009971629 | 1.801031 | 0.009968113 | 1.873452 | 0.009970208 | 1.909955 | 0.009962215 | 1.910286 | 0.009975047 | 1.983958 | 0.009964213 | 1.918896