## Sheet1
Ch4 Current | Ch4 | Ch5 Current | Ch5 | Ch6 Current | Ch6 | Ch7 Current | Ch7 | Ch8 Current | Ch8 | Ch9 Current | Ch9 | Ch10 Current | Ch10
-5.06e-08 | 0.008274075 | -1.21e-08 | 0.001532143 | 5.55e-08 | 0.009609089 | 2.41e-08 | 0.001475423 | -6.27e-08 | 0.01029999 | -1.45e-08 | 0.01093493 | 6.27e-08 | 0.01738557
0.0004638506 | 0.008431592 | 0.0004641495 | 0.001686902 | 0.0004627897 | 0.009761201 | 0.0004639567 | 0.001635634 | 0.0004626788 | 0.0104572 | 0.0004622882 | 0.0110966 | 0.000463202 | 0.01754156
0.0006668673 | 0.00904149 | 0.0006665225 | 0.002343885 | 0.0006678534 | 0.01041225 | 0.0006663513 | 0.002246874 | 0.0006662332 | 0.01109216 | 0.0006647576 | 0.01174839 | 0.0006685357 | 0.01818187
0.0009396432 | 0.04624057 | 0.0009443424 | 0.03992943 | 0.0009450778 | 0.04934297 | 0.0009434648 | 0.04078099 | 0.0009460687 | 0.04899098 | 0.0009409862 | 0.04936385 | 0.0009469005 | 0.05784616
0.0013007778 | 0.1512511 | 0.0013044667 | 0.1391685 | 0.0013114588 | 0.1524982 | 0.0013050839 | 0.1443098 | 0.0013084208 | 0.1498553 | 0.0013026077 | 0.1519074 | 0.001313812 | 0.1620167
0.0017083543 | 0.2798812 | 0.0017136442 | 0.2644076 | 0.0017205904 | 0.2796755 | 0.0017130896 | 0.2677226 | 0.0017164 | 0.2782918 | 0.0017093501 | 0.2814915 | 0.0017227339 | 0.2877111
0.0021520654 | 0.4184443 | 0.0021581895 | 0.3981083 | 0.002164926 | 0.4144605 | 0.0021582426 | 0.4028535 | 0.0021604005 | 0.415458 | 0.0021528056 | 0.420259 | 0.0021677084 | 0.4194412
0.0026179152 | 0.5596756 | 0.0026220237 | 0.5359396 | 0.0026352364 | 0.5564918 | 0.0026216886 | 0.5442784 | 0.002626137 | 0.5540229 | 0.0026184914 | 0.5637607 | 0.0026382647 | 0.5508942
0.0031058093 | 0.7002082 | 0.0031110582 | 0.6721793 | 0.003124143 | 0.6985901 | 0.0031106314 | 0.6796371 | 0.0031138695 | 0.690857 | 0.0031067809 | 0.7094444 | 0.00312653 | 0.6796162
0.0036062699 | 0.8391918 | 0.0036124157 | 0.7986555 | 0.0036287796 | 0.8334236 | 0.0036115936 | 0.8080953531 | 0.0036213584 | 0.8319716 | 0.0036110945 | 0.8524755 | 0.0036308507 | 0.8160476
0.0041219009 | 0.9741151 | 0.0041359357 | 0.9208082 | 0.0041550723 | 0.9615926 | 0.0041353643 | 0.9394918 | 0.0041432292 | 0.9678803 | 0.0041339587 | 0.9888905 | 0.0041578668 | 0.9598215
0.0046548918 | 1.105553 | 0.00467012 | 1.041022 | 0.0046879161 | 1.085568 | 0.0046698404 | 1.066679 | 0.0046752387 | 1.100251 | 0.0046673955 | 1.119354 | 0.0046911397 | 1.088862
0.0052032962 | 1.232236 | 0.0052127211 | 1.15268 | 0.005233842 | 1.199746 | 0.0052121135 | 1.187428 | 0.0052211743 | 1.231229 | 0.0052162822 | 1.245963 | 0.0052379794 | 1.209811
0.0057609812 | 1.353882 | 0.0057754984 | 1.262704 | 0.0057998646 | 1.314139 | 0.0057752621 | 1.301552 | 0.0057826472 | 1.356937 | 0.0057750789 | 1.360994 | 0.0058038887 | 1.332975
0.006326707 | 1.46862 | 0.0063417183 | 1.375495 | 0.006370422 | 1.43391 | 0.0063420437 | 1.413251 | 0.0063512805 | 1.477261 | 0.0063463547 | 1.47193 | 0.0063737637 | 1.450556
0.0069092066 | 1.578566 | 0.0069246205 | 1.481757 | 0.006952789 | 1.539695 | 0.0069246953 | 1.515036 | 0.0069363817 | 1.593245 | 0.0069281648 | 1.573198 | 0.0069556943 | 1.566541
0.0074991104 | 1.679236 | 0.0075101676 | 1.563026 | 0.0075489736 | 1.629508 | 0.0075124894 | 1.614741 | 0.0075255188 | 1.694271 | 0.0075167932 | 1.668381 | 0.0075463697 | 1.662189
0.0081014577 | 1.76327 | 0.008113337 | 1.635602 | 0.0081529388 | 1.710397 | 0.0081178602 | 1.699702 | 0.0081274538 | 1.785462 | 0.0081200398 | 1.753532 | 0.008154723 | 1.767417
0.0087091598 | 1.83852 | 0.0087228016 | 1.701789 | 0.0087656101 | 1.776667 | 0.0087283109 | 1.773652 | 0.0087343072 | 1.853852 | 0.0087310041 | 1.829132 | 0.008765803 | 1.854739
0.0093225592 | 1.898815 | 0.0093379129 | 1.752895 | 0.0093848009 | 1.831102 | 0.0093436946 | 1.835786 | 0.0093515499 | 1.913331 | 0.0093487603 | 1.897484 | 0.0093862234 | 1.924129
0.0099486457 | 1.940972 | 0.009962865 | 1.798007 | 0.010012316 | 1.875576 | 0.009969558 | 1.889845 | 0.009973868 | 1.957217 | 0.009974758 | 1.954643 | 0.010009307 | 1.966762